## (1,-8)
CAP-M2FF_H-8_0.045_0.045_10_100-FF_01 | CAP-M2FF_H-8_0.045_0.045_10_100-FF_01 | CAP-M2FF_H-1_0.055_0.055_100_100-FF_02 | CAP-M2FF_H-1_0.055_0.055_100_100-FF_02 | CAP-M2FF_V-11_0.05_0.05_50_100-FF_02 | CAP-M2FF_V-11_0.05_0.05_50_100-FF_02 | CAP-M2FF_V-2_0.055_0.055_100_100-FF_03 | CAP-M2FF_V-2_0.055_0.055_100_100-FF_03 | CAP-M2FF_H-1_0.05_0.05_50_100-FF_04 | CAP-M2FF_H-1_0.05_0.05_50_100-FF_04
Voltage (V) | J (A/cm^2) | Voltage (V) | J (A/cm^2) | Voltage (V) | J (A/cm^2) | Voltage (V) | J (A/cm^2) | Voltage (V) | J (A/cm^2)
0 | 0.0002 | 0 | 0.0006 | 0 | 0.0014 | 0 | 0.0004 | 0 | 0
-0.705 | 0 | -0.705 | 0.0006 | -0.705 | -0.0004 | -0.705 | 0 | -0.705 | 0
-1.415 | 0.0004 | -1.415 | 0.0002 | -1.415 | 0 | -1.415 | 0.0008 | -1.415 | -0.0008
-2.12 | 0.0004 | -2.12 | -0.0004 | -2.12 | 0 | -2.12 | 0.0002 | -2.12 | -0.0004
-2.83 | 0.0006 | -2.83 | 0.0006 | -2.83 | -0.0004 | -2.83 | 0.0016 | -2.83 | -0.0006
-3.535 | -0.0004 | -3.535 | 0.0002 | -3.535 | 0.0012 | -3.535 | 0.0006 | -3.535 | 0
-4.24 | 0.0006 | -4.24 | 0 | -4.24 | 0.0002 | -4.24 | 0.0002 | -4.24 | 0.0004
-4.95 | 0.0012 | -4.95 | 0.0002 | -4.95 | -0.0004 | -4.95 | 0.001 | -4.95 | 0
-5.655 | 0.0006 | -5.655 | -0.0006 | -5.655 | 0.0002 | -5.655 | 0.0012 | -5.655 | 0
-6.365 | 0.001 | -6.365 | 0 | -6.365 | -0.0006 | -6.365 | 0.002 | -6.365 | 0
-7.07 | 0.0008 | -7.07 | 0 | -7.07 | 0.0014 | -7.07 | 0.002 | -7.07 | -0.0004
-7.78 | 0.0016 | -7.78 | -0.0004 | -7.78 | 0 | -7.78 | 0.0012 | -7.78 | 0.0006
-8.485 | 0.002 | -8.485 | 0 | -8.485 | -0.0004 | -8.485 | 0.0022 | -8.485 | 0
-9.19 | 0.0018 | -9.19 | 0 | -9.19 | 0.0006 | -9.19 | 0.0024 | -9.19 | 0.0002
-9.9 | 0.0018 | -9.9 | 0.0004 | -9.9 | 0 | -9.9 | 0.0032 | -9.9 | 0.0008
-10.605 | 0.0024 | -10.605 | 0.0006 | -10.605 | 0.0014 | -10.605 | 0.0036 | -10.605 | 0.0002
-11.315 | 0.003 | -11.315 | -0.0006 | -11.315 | 0.0008 | -11.315 | 0.0032 | -11.315 | 0.0004
-12.02 | 0.0052 | -12.02 | 0.0002 | -12.02 | -0.0002 | -12.02 | 0.0038 | -12.02 | 0
-12.725 | 0.0042 | -12.725 | -0.0002 | -12.725 | 0.001 | -12.725 | 0.0044 | -12.725 | 0
-13.435 | 0.005 | -13.435 | 0 | -13.435 | 0 | -13.435 | 0.0048 | -13.435 | 0.0012
-14.14 | 0.0052 | -14.14 | 0.0006 | -14.14 | 0.0014 | -14.14 | 0.0052 | -14.14 | 0.0004
-14.85 | 0.006 | -14.85 | -0.0002 | -14.85 | 0.0014 | -14.85 | 0.005 | -14.85 | 0.0012
-15.555 | 0.0078 | -15.555 | 0.0002 | -15.555 | 0.0004 | -15.555 | 0.006 | -15.555 | 0.0004
-16.265 | 0.007 | -16.265 | 0.0004 | -16.265 | 0.0012 | -16.265 | 0.0072 | -16.265 | 0
-16.97 | 0.008 | -16.97 | 0 | -16.97 | 0.001 | -16.97 | 0.0074 | -16.97 | 0.001
-17.675 | 0.0094 | -17.675 | 0.001 | -17.675 | 0.0016 | -17.675 | 0.008 | -17.675 | 0.0008
-18.385 | 0.0094 | -18.385 | 0.0002 | -18.385 | 0.0024 | -18.385 | 0.0084 | -18.385 | 0.001
-19.09 | 0.0114 | -19.09 | 0.0004 | -19.09 | 0.001 | -19.09 | 0.0088 | -19.09 | 0.001
-19.8 | 0.0108 | -19.8 | 0.001 | -19.8 | 0.0016 | -19.8 | 0.0108 | -19.8 | 0.0004
-20.505 | 0.0118 | -20.505 | 0.0002 | -20.505 | 0.0024 | -20.505 | 0.0106 | -20.505 | 0.0014
-21.21 | 0.0144 | -21.21 | 0.0008 | -21.21 | 0.002 | -21.21 | 0.0116 | -21.21 | 0.001
-21.92 | 0.0144 | -21.92 | 0.0006 | -21.92 | 0.0026 | -21.92 | 0.0122 | -21.92 | 0.001
-22.625 | 0.017 | -22.625 | 0.0004 | -22.625 | 0.002 | -22.625 | 0.0122 | -22.625 | 0.0014
-23.335 | 0.0172 | -23.335 | 0.0016 | -23.335 | 0.0026 | -23.335 | 0.0148 | -23.335 | 0.0006
-24.04 | 0.0182 | -24.04 | 0.0004 | -24.04 | 0.0038 | -24.04 | 0.0142 | -24.04 | 0.0016
-24.745 | 0.0188 | -24.745 | 0.001 | -24.745 | 0.0032 | -24.745 | 0.0156 | -24.745 | 0.0016
-25.455 | 0.0202 | -25.455 | 0.0006 | -25.455 | 0.0042 | -25.455 | 0.0166 | -25.455 | 0.0014
-26.16 | 0.024 | -26.16 | 0.0002 | -26.16 | 0.0038 | -26.16 | 0.017 | -26.16 | 0.0014
-26.87 | 0.0252 | -26.87 | 0.0014 | -26.87 | 0.0038 | -26.87 | 0.0194 | -26.87 | 0.0008
-27.575 | 0.0256 | -27.575 | 0.0008 | -27.575 | 0.0052 | -27.575 | 0.019 | -27.575 | 0.0018
-28.285 | 0.0288 | -28.285 | 0.0014 | -28.285 | 0.0046 | -28.285 | 0.0198 | -28.285 | 0.0022
-28.99 | 0.03 | -28.99 | 0.0012 | -28.99 | 0.0052 | -28.99 | 0.0212 | -28.99 | 0.0016
-29.695 | 0.0324 | -29.695 | 0.0006 | -29.695 | 0.0052 | -29.695 | 0.0218 | -29.695 | 0.002
-30.405 | 0.035 | -30.405 | 0.0012 | -30.405 | 0.006 | -30.405 | 0.0242 | -30.405 | 0.0018
-31.11 | 0.0368 | -31.11 | 0.001 | -31.11 | 0.0078 | -31.11 | 0.0252 | -31.11 | 0.0022
-31.82 | 0.0392 | -31.82 | 0.0006 | -31.82 | 0.0066 | -31.82 | 0.0256 | -31.82 | 0.0028
-32.525 | 0.043 | -32.525 | 0.0016 | -32.525 | 0.0076 | -32.525 | 0.0278 | -32.525 | 0.002
-33.23 | 0.0454 | -33.23 | 0.0006 | -33.23 | 0.0084 | -33.23 | 0.0284 | -33.23 | 0.0028
-33.94 | 0.0478 | -33.94 | 0.0018 | -33.94 | 0.0084 | -33.94 | 0.0312 | -33.94 | 0.0026
-34.645 | 0.0496 | -34.645 | 0.0014 | -34.645 | 0.0106 | -34.645 | 0.0322 | -34.645 | 0.0026
-35.355 | 0.0534 | -35.355 | 0.0012 | -35.355 | 0.0096 | -35.355 | 0.0322 | -35.355 | 0.0036
-36.06 | 0.0572 | -36.06 | 0.0016 | -36.06 | 0.01 | -36.06 | 0.035 | -36.06 | 0.0026
-36.77 | 0.0588 | -36.77 | 0.0012 | -36.77 | 0.0116 | -36.77 | 0.0364 | -36.77 | 0.0032
-37.475 | 0.0636 | -37.475 | 0.0018 | -37.475 | 0.0114 | -37.475 | 0.0382 | -37.475 | 0.0038
-38.18 | 0.0676 | -38.18 | 0.0024 | -38.18 | 0.014 | -38.18 | 0.0396 | -38.18 | 0.0034
-38.89 | 0.0692 | -38.89 | 0.0018 | -38.89 | 0.0136 | -38.89 | 0.0406 | -38.89 | 0.0044
-39.595 | 0.0752 | -39.595 | 0.0024 | -39.595 | 0.0138 | -39.595 | 0.0428 | -39.595 | 0.0034
-40.305 | 0.078 | -40.305 | 0.002 | -40.305 | 0.0156 | -40.305 | 0.0446 | -40.305 | 0.0036
-41.01 | 0.0814 | -41.01 | 0.0018 | -41.01 | 0.016 | -41.01 | 0.0466 | -41.01 | 0.0044
-41.715 | 0.0838 | -41.715 | 0.003 | -41.715 | 0.0184 | -41.715 | 0.0482 | -41.715 | 0.0038
-42.425 | 0.0874 | -42.425 | 0.0024 | -42.425 | 0.0184 | -42.425 | 0.0488 | -42.425 | 0.0048
-43.13 | 0.093 | -43.13 | 0.0028 | -43.13 | 0.0182 | -43.13 | 0.0512 | -43.13 | 0.0046
-43.84 | 0.0962 | -43.84 | 0.003 | -43.84 | 0.0204 | -43.84 | 0.0538 | -43.84 | 0.0044
-44.545 | 0.1014 | -44.545 | 0.0028 | -44.545 | 0.022 | -44.545 | 0.055 | -44.545 | 0.0052
-45.255 | 0.1066 | -45.255 | 0.0034 | -45.255 | 0.0254 | -45.255 | 0.0572 | -45.255 | 0.0046
-45.96 | 0.1114 | -45.96 | 0.0026 | -45.96 | 0.0274 | -45.96 | 0.0596 | -45.96 | 0.0052
-46.665 | 0.1172 | -46.665 | 0.0032 | -46.665 | 0.0318 | -46.665 | 0.0626 | -46.665 | 0.005
-47.375 | 0.1218 | -47.375 | 0.0038 | -47.375 | 0.0446 | -47.375 | 0.0658 | -47.375 | 0.0046
-48.08 | 0.1252 | -48.08 | 0.0038 | -48.08 | 0.099 | -48.08 | 0.0674 | -48.08 | 0.006
-48.79 | 0.1312 | -48.79 | 0.004 | -48.79 | 0.1278 | -48.79 | 0.0698 | -48.79 | 0.0054
-49.495 | 0.1342 | -49.495 | 0.0034 | -49.495 | 0.141 | -49.495 | 0.0738 | -49.495 | 0.0058
-50.2 | 0.1404 | -50.2 | 0.0038 | -50.2 | 0.1366 | -50.2 | 0.0782 | -50.2 | 0.0056
-50.91 | 0.1426 | -50.91 | 0.0042 | -50.91 | 0.1508 | -50.91 | 0.0796 | -50.91 | 0.005
-51.615 | 0.1572 | -51.615 | 0.0044 | -51.615 | 0.1828 | -51.615 | 0.0794 | -51.615 | 0.0062
-52.325 | 0.1658 | -52.325 | 0.0048 | -52.325 | 0.177 | -52.325 | 0.0842 | -52.325 | 0.0062
-53.03 | 0.1726 | -53.03 | 0.0044 | -53.03 | 0.184 | -53.03 | 0.0882 | -53.03 | 0.006
-53.735 | 0.1774 | -53.735 | 0.0046 | -53.735 | 0.1932 | -53.735 | 0.0912 | -53.735 | 0.0066
-54.445 | 0.181 | -54.445 | 0.0056 | -54.445 | 0.2216 | -54.445 | 0.097 | -54.445 | 0.0056
-55.15 | 0.1884 | -55.15 | 0.0052 | -55.15 | 0.234 | -55.15 | 0.0962 | -55.15 | 0.0064
-55.86 | 0.1974 | -55.86 | 0.0054 | -55.86 | 0.2522 | -55.86 | 0.1022 | -55.86 | 0.0066
-56.565 | 0.2096 | -56.565 | 0.0052 | -56.565 | 0.2724 | -56.565 | 0.1042 | -56.565 | 0.0066
-57.275 | 0.2154 | -57.275 | 0.0048 | -57.275 | 0.2968 | -57.275 | 0.1084 | -57.275 | 0.0068
-57.98 | 0.2268 | -57.98 | 0.006 | -57.98 | 0.3022 | -57.98 | 0.1134 | -57.98 | 0.0066
-58.685 | 0.232 | -58.685 | 0.006 | -58.685 | 0.3852 | -58.685 | 0.1162 | -58.685 | 0.007
-59.395 | 0.2404 | -59.395 | 0.006 | -59.395 | 0.4016 | -59.395 | 0.12 | -59.395 | 0.0072
-60.1 | 0.2448 | -60.1 | 0.006 | -60.1 | 0.475 | -60.1 | 0.1328 | -60.1 | 0.0066
-60.81 | 0.2566 | -60.81 | 0.0058 | -60.81 | 0.5482 | -60.81 | 0.1372 | -60.81 | 0.0078
-61.515 | 0.2656 | -61.515 | 0.007 | -61.515 | 0.6084 | -61.515 | 0.1454 | -61.515 | 0.0078
-62.22 | 0.2786 | -62.22 | 0.0068 | -62.22 | 0.6328 | -62.22 | 0.1398 | -62.22 | 0.0076
-62.93 | 0.2848 | -62.93 | 0.0068 | -62.93 | 0.682 | -62.93 | 0.1412 | -62.93 | 0.0082
-63.635 | 0.303 | -63.635 | 0.0072 | -63.635 | 0.757 | -63.635 | 0.149 | -63.635 | 0.0076
-64.345 | 0.3128 | -64.345 | 0.0062 | -64.345 | 0.817 | -64.345 | 0.1586 | -64.345 | 0.008
-65.05 | 0.3208 | -65.05 | 0.0068 | -65.05 | 0.7878 | -65.05 | 0.1716 | -65.05 | 0.008
-65.76 | 0.325 | -65.76 | 0.0074 | -65.76 | 0.859 | -65.76 | 0.165 | -65.76 | 0.008
-66.465 | 0.3382 | -66.465 | 0.007 | -66.465 | 0.8998 | -66.465 | 0.171 | -66.465 | 0.0088
-67.17 | 0.3526 | -67.17 | 0.0076 | -67.17 | 0.9642 | -67.17 | 0.1756 | -67.17 | 0.0084
-67.88 | 0.3708 | -67.88 | 0.0076 | -67.88 | 0.9682 | -67.88 | 0.18 | -67.88 | 0.0086
-68.585 | 0.3964 | -68.585 | 0.008 | -68.585 | 1.0062 | -68.585 | 0.1856 | -68.585 | 0.0092
-69.295 | 0.4186 | -69.295 | 0.0094 | -69.295 | 1.0952 | -69.295 | 0.1894 | -69.295 | 0.0086
-70 | 0.4238 | -70 | 0.009 | -70 | 1.1692 | -70 | 0.196 | -70 | 0.0094

## (0,0)
CAP-M2FF_H-8_0.045_0.045_10_100-FF_01 | CAP-M2FF_H-8_0.045_0.045_10_100-FF_01 | CAP-M2FF_H-1_0.055_0.055_100_100-FF_02 | CAP-M2FF_H-1_0.055_0.055_100_100-FF_02 | CAP-M2FF_V-11_0.05_0.05_50_100-FF_02 | CAP-M2FF_V-11_0.05_0.05_50_100-FF_02 | CAP-M2FF_V-2_0.055_0.055_100_100-FF_03 | CAP-M2FF_V-2_0.055_0.055_100_100-FF_03 | CAP-M2FF_H-1_0.05_0.05_50_100-FF_04 | CAP-M2FF_H-1_0.05_0.05_50_100-FF_04
Voltage (V) | J (A/cm^2) | Voltage (V) | J (A/cm^2) | Voltage (V) | J (A/cm^2) | Voltage (V) | J (A/cm^2) | Voltage (V) | J (A/cm^2)
0 | 0.0006 | 0 | 0.0006 | 0 | 0 | 0 | 0.0002 | 0 | 0.0002
-0.705 | 0.0004 | -0.705 | -0.0002 | -0.705 | 0.0004 | -0.705 | 0.0004 | -0.705 | 0.0004
-1.415 | -0.0004 | -1.415 | 0.0006 | -1.415 | 0.0002 | -1.415 | -0.0004 | -1.415 | -0.0004
-2.12 | 0.0008 | -2.12 | 0 | -2.12 | -0.0006 | -2.12 | 0 | -2.12 | 0
-2.83 | 0.0002 | -2.83 | 0 | -2.83 | 0.0012 | -2.83 | 0.0006 | -2.83 | 0
-3.535 | 0.0018 | -3.535 | 0.0002 | -3.535 | -0.0008 | -3.535 | 0.0004 | -3.535 | -0.0006
-4.24 | 0.0016 | -4.24 | -0.0004 | -4.24 | -0.0008 | -4.24 | 0.0006 | -4.24 | 0.0002
-4.95 | 0.0012 | -4.95 | 0.0006 | -4.95 | 0.0002 | -4.95 | 0 | -4.95 | 0
-5.655 | 0.0024 | -5.655 | 0.0004 | -5.655 | -0.0006 | -5.655 | 0.0006 | -5.655 | 0.0004
-6.365 | 0.003 | -6.365 | -0.0002 | -6.365 | 0.0014 | -6.365 | 0.0016 | -6.365 | 0.0004
-7.07 | 0.0038 | -7.07 | 0.0002 | -7.07 | 0 | -7.07 | 0.001 | -7.07 | -0.0004
-7.78 | 0.004 | -7.78 | -0.0004 | -7.78 | -0.0002 | -7.78 | 0.0016 | -7.78 | 0
-8.485 | 0.0038 | -8.485 | 0.0002 | -8.485 | 0.001 | -8.485 | 0.0018 | -8.485 | 0
-9.19 | 0.0052 | -9.19 | 0.0006 | -9.19 | 0 | -9.19 | 0.0014 | -9.19 | -0.0002
-9.9 | 0.0064 | -9.9 | 0 | -9.9 | 0.002 | -9.9 | 0.0034 | -9.9 | 0.0006
-10.605 | 0.0066 | -10.605 | 0.0006 | -10.605 | 0.001 | -10.605 | 0.0024 | -10.605 | 0
-11.315 | 0.0076 | -11.315 | 0.0004 | -11.315 | 0.0004 | -11.315 | 0.0024 | -11.315 | 0
-12.02 | 0.008 | -12.02 | 0.0002 | -12.02 | 0.0014 | -12.02 | 0.0032 | -12.02 | 0.0006
-12.725 | 0.0094 | -12.725 | 0.001 | -12.725 | 0.0004 | -12.725 | 0.0028 | -12.725 | 0
-13.435 | 0.0108 | -13.435 | 0.0006 | -13.435 | 0.002 | -13.435 | 0.0052 | -13.435 | 0.0006
-14.14 | 0.0108 | -14.14 | 0.0012 | -14.14 | 0.0014 | -14.14 | 0.0042 | -14.14 | 0
-14.85 | 0.012 | -14.85 | 0.0018 | -14.85 | 0.0008 | -14.85 | 0.0048 | -14.85 | 0.0002
-15.555 | 0.0124 | -15.555 | 0.0018 | -15.555 | 0.0014 | -15.555 | 0.0058 | -15.555 | 0.0008
-16.265 | 0.014 | -16.265 | 0.0026 | -16.265 | 0.0014 | -16.265 | 0.0058 | -16.265 | 0.0002
-16.97 | 0.0164 | -16.97 | 0.0022 | -16.97 | 0.0022 | -16.97 | 0.0076 | -16.97 | 0.0006
-17.675 | 0.016 | -17.675 | 0.0032 | -17.675 | 0.0022 | -17.675 | 0.0068 | -17.675 | 0.0004
-18.385 | 0.0174 | -18.385 | 0.0048 | -18.385 | 0.001 | -18.385 | 0.0072 | -18.385 | 0
-19.09 | 0.0188 | -19.09 | 0.0052 | -19.09 | 0.0022 | -19.09 | 0.0086 | -19.09 | 0.0014
-19.8 | 0.0196 | -19.8 | 0.0072 | -19.8 | 0.0026 | -19.8 | 0.0086 | -19.8 | 0.001
-20.505 | 0.0226 | -20.505 | 0.0076 | -20.505 | 0.0024 | -20.505 | 0.011 | -20.505 | 0.0014
-21.21 | 0.0226 | -21.21 | 0.009 | -21.21 | 0.0028 | -21.21 | 0.0106 | -21.21 | 0.0016
-21.92 | 0.0242 | -21.92 | 0.0114 | -21.92 | 0.002 | -21.92 | 0.0108 | -21.92 | 0.0012
-22.625 | 0.026 | -22.625 | 0.0124 | -22.625 | 0.003 | -22.625 | 0.0128 | -22.625 | 0.0024
-23.335 | 0.0266 | -23.335 | 0.0144 | -23.335 | 0.0038 | -23.335 | 0.0136 | -23.335 | 0.0032
-24.04 | 0.0302 | -24.04 | 0.0154 | -24.04 | 0.0032 | -24.04 | 0.0156 | -24.04 | 0.0038
-24.745 | 0.0304 | -24.745 | 0.016 | -24.745 | 0.0036 | -24.745 | 0.0162 | -24.745 | 0.0052
-25.455 | 0.0318 | -25.455 | 0.018 | -25.455 | 0.0038 | -25.455 | 0.0164 | -25.455 | 0.0056
-26.16 | 0.0346 | -26.16 | 0.0182 | -26.16 | 0.0034 | -26.16 | 0.0188 | -26.16 | 0.008
-26.87 | 0.036 | -26.87 | 0.0182 | -26.87 | 0.0052 | -26.87 | 0.0204 | -26.87 | 0.0094
-27.575 | 0.0394 | -27.575 | 0.0184 | -27.575 | 0.0046 | -27.575 | 0.0226 | -27.575 | 0.0112
-28.285 | 0.0406 | -28.285 | 0.018 | -28.285 | 0.0046 | -28.285 | 0.024 | -28.285 | 0.0134
-28.99 | 0.0416 | -28.99 | 0.0192 | -28.99 | 0.005 | -28.99 | 0.0242 | -28.99 | 0.0148
-29.695 | 0.0448 | -29.695 | 0.019 | -29.695 | 0.0052 | -29.695 | 0.0268 | -29.695 | 0.017
-30.405 | 0.0472 | -30.405 | 0.0184 | -30.405 | 0.0074 | -30.405 | 0.0294 | -30.405 | 0.0182
-31.11 | 0.0496 | -31.11 | 0.0188 | -31.11 | 0.006 | -31.11 | 0.0306 | -31.11 | 0.0182
-31.82 | 0.0516 | -31.82 | 0.0176 | -31.82 | 0.0062 | -31.82 | 0.0338 | -31.82 | 0.019
-32.525 | 0.053 | -32.525 | 0.018 | -32.525 | 0.0072 | -32.525 | 0.0332 | -32.525 | 0.0188
-33.23 | 0.0564 | -33.23 | 0.018 | -33.23 | 0.0068 | -33.23 | 0.0378 | -33.23 | 0.0188
-33.94 | 0.0586 | -33.94 | 0.0176 | -33.94 | 0.0088 | -33.94 | 0.0532 | -33.94 | 0.0196
-34.645 | 0.0616 | -34.645 | 0.0178 | -34.645 | 0.0078 | -34.645 | 0.0586 | -34.645 | 0.0186
-35.355 | 0.0642 | -35.355 | 0.0176 | -35.355 | 0.0078 | -35.355 | 0.0594 | -35.355 | 0.0192
-36.06 | 0.066 | -36.06 | 0.0172 | -36.06 | 0.009 | -36.06 | 0.0626 | -36.06 | 0.0186
-36.77 | 0.0698 | -36.77 | 0.0178 | -36.77 | 0.009 | -36.77 | 0.0658 | -36.77 | 0.018
-37.475 | 0.0728 | -37.475 | 0.0168 | -37.475 | 0.0108 | -37.475 | 0.071 | -37.475 | 0.0188
-38.18 | 0.0764 | -38.18 | 0.0176 | -38.18 | 0.01 | -38.18 | 0.0736 | -38.18 | 0.0182
-38.89 | 0.0798 | -38.89 | 0.0176 | -38.89 | 0.01 | -38.89 | 0.0748 | -38.89 | 0.0176
-39.595 | 0.0816 | -39.595 | 0.0172 | -39.595 | 0.0114 | -39.595 | 0.0808 | -39.595 | 0.0182
-40.305 | 0.086 | -40.305 | 0.018 | -40.305 | 0.0114 | -40.305 | 0.085 | -40.305 | 0.0174
-41.01 | 0.0898 | -41.01 | 0.017 | -41.01 | 0.0128 | -41.01 | 0.0876 | -41.01 | 0.0182
-41.715 | 0.0926 | -41.715 | 0.017 | -41.715 | 0.0126 | -41.715 | 0.0894 | -41.715 | 0.0172
-42.425 | 0.0956 | -42.425 | 0.017 | -42.425 | 0.0118 | -42.425 | 0.094 | -42.425 | 0.017
-43.13 | 0.1008 | -43.13 | 0.017 | -43.13 | 0.0136 | -43.13 | 0.1004 | -43.13 | 0.0178
-43.84 | 0.1058 | -43.84 | 0.0176 | -43.84 | 0.0142 | -43.84 | 0.1024 | -43.84 | 0.0172
-44.545 | 0.1086 | -44.545 | 0.017 | -44.545 | 0.0154 | -44.545 | 0.1094 | -44.545 | 0.0178
-45.255 | 0.1124 | -45.255 | 0.0166 | -45.255 | 0.0166 | -45.255 | 0.112 | -45.255 | 0.0174
-45.96 | 0.1168 | -45.96 | 0.017 | -45.96 | 0.0164 | -45.96 | 0.115 | -45.96 | 0.0164
-46.665 | 0.1204 | -46.665 | 0.016 | -46.665 | 0.019 | -46.665 | 0.1188 | -46.665 | 0.0174
-47.375 | 0.1244 | -47.375 | 0.0166 | -47.375 | 0.02 | -47.375 | 0.1228 | -47.375 | 0.0168
-48.08 | 0.129 | -48.08 | 0.0164 | -48.08 | 0.0204 | -48.08 | 0.1268 | -48.08 | 0.0174
-48.79 | 0.1332 | -48.79 | 0.0166 | -48.79 | 0.0218 | -48.79 | 0.1316 | -48.79 | 0.0176
-49.495 | 0.1386 | -49.495 | 0.0174 | -49.495 | 0.0236 | -49.495 | 0.1336 | -49.495 | 0.0168
-50.2 | 0.144 | -50.2 | 0.0166 | -50.2 | 0.026 | -50.2 | 0.1414 | -50.2 | 0.0172
-50.91 | 0.1474 | -50.91 | 0.0168 | -50.91 | 0.0258 | -50.91 | 0.1464 | -50.91 | 0.0168
-51.615 | 0.1514 | -51.615 | 0.0168 | -51.615 | 0.0264 | -51.615 | 0.1522 | -51.615 | 0.0168
-52.325 | 0.1576 | -52.325 | 0.016 | -52.325 | 0.0266 | -52.325 | 0.1582 | -52.325 | 0.017
-53.03 | 0.1598 | -53.03 | 0.017 | -53.03 | 0.0262 | -53.03 | 0.1602 | -53.03 | 0.0162
-53.735 | 0.1668 | -53.735 | 0.0164 | -53.735 | 0.0258 | -53.735 | 0.1662 | -53.735 | 0.0172
-54.445 | 0.172 | -54.445 | 0.0168 | -54.445 | 0.0278 | -54.445 | 0.1722 | -54.445 | 0.0172
-55.15 | 0.1798 | -55.15 | 0.0168 | -55.15 | 0.0282 | -55.15 | 0.1798 | -55.15 | 0.0168
-55.86 | 0.1856 | -55.86 | 0.0158 | -55.86 | 0.0334 | -55.86 | 0.1882 | -55.86 | 0.0168
-56.565 | 0.1896 | -56.565 | 0.017 | -56.565 | 0.0364 | -56.565 | 0.1934 | -56.565 | 0.016
-57.275 | 0.1968 | -57.275 | 0.017 | -57.275 | 0.0436 | -57.275 | 0.2002 | -57.275 | 0.0166
-57.98 | 0.2036 | -57.98 | 0.0164 | -57.98 | 0.0498 | -57.98 | 0.2032 | -57.98 | 0.017
-58.685 | 0.2084 | -58.685 | 0.017 | -58.685 | 0.0546 | -58.685 | 0.215 | -58.685 | 0.0164
-59.395 | 0.2152 | -59.395 | 0.016 | -59.395 | 0.057 | -59.395 | 0.2418 | -59.395 | 0.017
-60.1 | 0.22 | -60.1 | 0.017 | -60.1 | 0.0684 | -60.1 | 0.303 | -60.1 | 0.0168
-60.81 | 0.2242 | -60.81 | 0.0168 | -60.81 | 0.0624 | -60.81 | 0.3176 | -60.81 | 0.0166
-61.515 | 0.232 | -61.515 | 0.0164 | -61.515 | 0.0702 | -61.515 | 0.3454 | -61.515 | 0.0176
-62.22 | 0.2392 | -62.22 | 0.0166 | -62.22 | 0.0978 | -62.22 | 0.3588 | -62.22 | 0.0168
-62.93 | 0.2666 | -62.93 | 0.0164 | -62.93 | 0.0794 | -62.93 | 0.3672 | -62.93 | 0.0172
-63.635 | 0.2982 | -63.635 | 0.0166 | -63.635 | 0.6992 | -63.635 | 0.3952 | -63.635 | 0.0176
-64.345 | 0.3188 | -64.345 | 0.017 | -64.345 | 0.9208 | -64.345 | 0.4154 | -64.345 | 0.017
-65.05 | 0.3164 | -65.05 | 0.016 | -65.05 | 1.463 | -65.05 | 0.4114 | -65.05 | 0.0176
-65.76 | 0.3264 | -65.76 | 0.0168 | -65.76 | 1.8502 | -65.76 | 0.4342 | -65.76 | 0.0166
-66.465 | 0.3434 | -66.465 | 0.0166 | -66.465 | 2.0138 | -66.465 | 0.474 | -66.465 | 0.0168
-67.17 | 0.481 | -67.17 | 0.0164 | -67.17 | 3.2124 | -67.17 | 0.4756 | -67.17 | 0.017
-67.88 | 0.5092 | -67.88 | 0.0174 | -67.88 | 8.536 | -67.88 | 0.4768 | -67.88 | 0.017
-68.585 | 0.7576 | -68.585 | 0.0166 | -68.585 | 4.29 | -68.585 | 0.49 | -68.585 | 0.017
-69.295 | 1.6918 | -69.295 | 0.0164 | -69.295 | 4.362 | -69.295 | 0.5156 | -69.295 | 0.017
-70 | 1.7164 | -70 | 0.0168 | -70 | 10.03 | -70 | 0.527 | -70 | 0.0162

## (1,-1)
CAP-M2FF_H-8_0.045_0.045_10_100-FF_01 | CAP-M2FF_H-8_0.045_0.045_10_100-FF_01 | CAP-M2FF_H-1_0.055_0.055_100_100-FF_02 | CAP-M2FF_H-1_0.055_0.055_100_100-FF_02 | CAP-M2FF_V-11_0.05_0.05_50_100-FF_02 | CAP-M2FF_V-11_0.05_0.05_50_100-FF_02 | CAP-M2FF_V-2_0.055_0.055_100_100-FF_03 | CAP-M2FF_V-2_0.055_0.055_100_100-FF_03 | CAP-M2FF_H-1_0.05_0.05_50_100-FF_04 | CAP-M2FF_H-1_0.05_0.05_50_100-FF_04
Voltage (V) | J (A/cm^2) | Voltage (V) | J (A/cm^2) | Voltage (V) | J (A/cm^2) | Voltage (V) | J (A/cm^2) | Voltage (V) | J (A/cm^2)
0 | 0.0004 | 0 | 0.0004 | 0 | 0.0012 | 0 | 0.0002 | 0 | 0.0006
-0.705 | 0.0018 | -0.705 | 0.0008 | -0.705 | 0 | -0.705 | 0.0004 | -0.705 | 0
-1.415 | 0.0014 | -1.415 | 0 | -1.415 | 0 | -1.415 | -0.0002 | -1.415 | 0.0008
-2.12 | 0.0006 | -2.12 | 0.0002 | -2.12 | 0.0012 | -2.12 | 0 | -2.12 | 0.0002
-2.83 | 0.0018 | -2.83 | 0 | -2.83 | 0.0006 | -2.83 | 0.0008 | -2.83 | -0.0002
-3.535 | 0.0014 | -3.535 | 0 | -3.535 | 0.0026 | -3.535 | 0.0002 | -3.535 | 0.0006
-4.24 | 0.0032 | -4.24 | 0.001 | -4.24 | 0.0016 | -4.24 | 0.0002 | -4.24 | -0.0006
-4.95 | 0.003 | -4.95 | 0 | -4.95 | 0.0018 | -4.95 | 0 | -4.95 | 0.0006
-5.655 | 0.0032 | -5.655 | 0 | -5.655 | 0.0034 | -5.655 | -0.0006 | -5.655 | 0.0004
-6.365 | 0.0044 | -6.365 | 0.0006 | -6.365 | 0.0036 | -6.365 | 0.0012 | -6.365 | -0.0004
-7.07 | 0.0046 | -7.07 | -0.0002 | -7.07 | 0.0054 | -7.07 | 0.0002 | -7.07 | 0.0008
-7.78 | 0.0058 | -7.78 | 0.0006 | -7.78 | 0.0054 | -7.78 | 0.0006 | -7.78 | 0
-8.485 | 0.0066 | -8.485 | 0.0004 | -8.485 | 0.0052 | -8.485 | 0.0006 | -8.485 | 0
-9.19 | 0.0068 | -9.19 | 0 | -9.19 | 0.0074 | -9.19 | 0 | -9.19 | 0
-9.9 | 0.008 | -9.9 | 0.0006 | -9.9 | 0.0076 | -9.9 | 0.0016 | -9.9 | -0.0004
-10.605 | 0.0096 | -10.605 | 0 | -10.605 | 0.01 | -10.605 | 0.0006 | -10.605 | 0.0004
-11.315 | 0.0096 | -11.315 | 0.0002 | -11.315 | 0.0106 | -11.315 | 0.0004 | -11.315 | 0.0002
-12.02 | 0.0114 | -12.02 | 0.0002 | -12.02 | 0.011 | -12.02 | 0.001 | -12.02 | 0.0002
-12.725 | 0.0112 | -12.725 | -0.0006 | -12.725 | 0.0134 | -12.725 | 0.0006 | -12.725 | 0.0004
-13.435 | 0.0128 | -13.435 | 0.0006 | -13.435 | 0.0144 | -13.435 | 0.0024 | -13.435 | -0.0006
-14.14 | 0.0148 | -14.14 | 0.0004 | -14.14 | 0.016 | -14.14 | 0.0016 | -14.14 | 0
-14.85 | 0.015 | -14.85 | 0.0006 | -14.85 | 0.0176 | -14.85 | 0.0006 | -14.85 | 0.0002
-15.555 | 0.0166 | -15.555 | 0.0002 | -15.555 | 0.0182 | -15.555 | 0.0018 | -15.555 | -0.0004
-16.265 | 0.017 | -16.265 | -0.0008 | -16.265 | 0.0208 | -16.265 | 0.0018 | -16.265 | 0.0002
-16.97 | 0.0178 | -16.97 | 0 | -16.97 | 0.0228 | -16.97 | 0.0032 | -16.97 | -0.0006
-17.675 | 0.02 | -17.675 | 0 | -17.675 | 0.024 | -17.675 | 0.003 | -17.675 | 0
-18.385 | 0.0204 | -18.385 | 0 | -18.385 | 0.0264 | -18.385 | 0.0026 | -18.385 | 0.0002
-19.09 | 0.022 | -19.09 | 0.0006 | -19.09 | 0.0274 | -19.09 | 0.0036 | -19.09 | -0.0002
-19.8 | 0.024 | -19.8 | -0.0004 | -19.8 | 0.0294 | -19.8 | 0.0038 | -19.8 | 0
-20.505 | 0.0246 | -20.505 | 0.0004 | -20.505 | 0.0328 | -20.505 | 0.005 | -20.505 | 0
-21.21 | 0.0272 | -21.21 | 0.0002 | -21.21 | 0.034 | -21.21 | 0.0054 | -21.21 | 0
-21.92 | 0.027 | -21.92 | -0.0002 | -21.92 | 0.037 | -21.92 | 0.0058 | -21.92 | 0.001
-22.625 | 0.0282 | -22.625 | 0.0004 | -22.625 | 0.0384 | -22.625 | 0.008 | -22.625 | -0.0002
-23.335 | 0.0302 | -23.335 | 0 | -23.335 | 0.041 | -23.335 | 0.0086 | -23.335 | 0
-24.04 | 0.0312 | -24.04 | 0.0006 | -24.04 | 0.0448 | -24.04 | 0.0094 | -24.04 | 0.0002
-24.745 | 0.034 | -24.745 | 0.0012 | -24.745 | 0.0464 | -24.745 | 0.0108 | -24.745 | -0.0004
-25.455 | 0.0344 | -25.455 | 0.0002 | -25.455 | 0.0488 | -25.455 | 0.0108 | -25.455 | 0.0006
-26.16 | 0.035 | -26.16 | 0.0006 | -26.16 | 0.0524 | -26.16 | 0.0128 | -26.16 | 0
-26.87 | 0.0382 | -26.87 | 0.0006 | -26.87 | 0.0544 | -26.87 | 0.0142 | -26.87 | 0
-27.575 | 0.0388 | -27.575 | 0.0004 | -27.575 | 0.0588 | -27.575 | 0.0144 | -27.575 | 0.0008
-28.285 | 0.0412 | -28.285 | 0.0014 | -28.285 | 0.0602 | -28.285 | 0.0162 | -28.285 | -0.0002
-28.99 | 0.0422 | -28.99 | 0.0008 | -28.99 | 0.0628 | -28.99 | 0.0166 | -28.99 | 0.0002
-29.695 | 0.0434 | -29.695 | 0.0012 | -29.695 | 0.0668 | -29.695 | 0.0184 | -29.695 | 0
-30.405 | 0.0462 | -30.405 | 0.0014 | -30.405 | 0.0698 | -30.405 | 0.0206 | -30.405 | 0
-31.11 | 0.0472 | -31.11 | 0.0006 | -31.11 | 0.074 | -31.11 | 0.0208 | -31.11 | 0.0008
-31.82 | 0.0496 | -31.82 | 0.0014 | -31.82 | 0.0772 | -31.82 | 0.0228 | -31.82 | 0.0002
-32.525 | 0.0516 | -32.525 | 0.0006 | -32.525 | 0.0812 | -32.525 | 0.0244 | -32.525 | 0
-33.23 | 0.0524 | -33.23 | 0.0008 | -33.23 | 0.087 | -33.23 | 0.025 | -33.23 | 0
-33.94 | 0.0554 | -33.94 | 0.0022 | -33.94 | 0.0896 | -33.94 | 0.0282 | -33.94 | -0.0006
-34.645 | 0.0578 | -34.645 | 0.001 | -34.645 | 0.0956 | -34.645 | 0.0284 | -34.645 | 0.0006
-35.355 | 0.06 | -35.355 | 0.0018 | -35.355 | 0.0996 | -35.355 | 0.0302 | -35.355 | 0.0002
-36.06 | 0.0632 | -36.06 | 0.0012 | -36.06 | 0.103 | -36.06 | 0.032 | -36.06 | 0
-36.77 | 0.0646 | -36.77 | 0.0008 | -36.77 | 0.1094 | -36.77 | 0.033 | -36.77 | 0.0006
-37.475 | 0.0666 | -37.475 | 0.0018 | -37.475 | 0.114 | -37.475 | 0.0362 | -37.475 | -0.0008
-38.18 | 0.0704 | -38.18 | 0.0014 | -38.18 | 0.119 | -38.18 | 0.036 | -38.18 | 0
-38.89 | 0.0724 | -38.89 | 0.0018 | -38.89 | 0.1216 | -38.89 | 0.0376 | -38.89 | 0
-39.595 | 0.0752 | -39.595 | 0.0018 | -39.595 | 0.1272 | -39.595 | 0.0406 | -39.595 | -0.0002
-40.305 | 0.0766 | -40.305 | 0.0014 | -40.305 | 0.1494 | -40.305 | 0.042 | -40.305 | 0.0006
-41.01 | 0.0794 | -41.01 | 0.0024 | -41.01 | 0.17 | -41.01 | 0.0462 | -41.01 | -0.0002
-41.715 | 0.0828 | -41.715 | 0.0016 | -41.715 | 0.1804 | -41.715 | 0.048 | -41.715 | 0
-42.425 | 0.0848 | -42.425 | 0.0018 | -42.425 | 0.2134 | -42.425 | 0.049 | -42.425 | 0.0004
-43.13 | 0.087 | -43.13 | 0.0024 | -43.13 | 0.2218 | -43.13 | 0.051 | -43.13 | -0.0002
-43.84 | 0.0892 | -43.84 | 0.0018 | -43.84 | 0.204 | -43.84 | 0.0524 | -43.84 | 0
-44.545 | 0.0922 | -44.545 | 0.0024 | -44.545 | 0.2156 | -44.545 | 0.0558 | -44.545 | 0.0002
-45.255 | 0.0978 | -45.255 | 0.0022 | -45.255 | 0.2542 | -45.255 | 0.0584 | -45.255 | 0
-45.96 | 0.1008 | -45.96 | 0.0022 | -45.96 | 0.2756 | -45.96 | 0.061 | -45.96 | 0.0006
-46.665 | 0.1034 | -46.665 | 0.0028 | -46.665 | 0.3006 | -46.665 | 0.0642 | -46.665 | -0.0004
-47.375 | 0.1078 | -47.375 | 0.0022 | -47.375 | 0.305 | -47.375 | 0.0666 | -47.375 | 0.0002
-48.08 | 0.114 | -48.08 | 0.0026 | -48.08 | 0.346 | -48.08 | 0.069 | -48.08 | 0
-48.79 | 0.1192 | -48.79 | 0.0032 | -48.79 | 0.3422 | -48.79 | 0.0724 | -48.79 | 0
-49.495 | 0.1198 | -49.495 | 0.0028 | -49.495 | 0.3558 | -49.495 | 0.0738 | -49.495 | 0.0006
-50.2 | 0.1238 | -50.2 | 0.003 | -50.2 | 0.4034 | -50.2 | 0.0788 | -50.2 | 0
-50.91 | 0.1298 | -50.91 | 0.0028 | -50.91 | 0.4062 | -50.91 | 0.0818 | -50.91 | 0
-51.615 | 0.136 | -51.615 | 0.0032 | -51.615 | 0.418 | -51.615 | 0.0836 | -51.615 | 0.0004
-52.325 | 0.1418 | -52.325 | 0.0036 | -52.325 | 0.4278 | -52.325 | 0.0876 | -52.325 | 0
-53.03 | 0.1474 | -53.03 | 0.0032 | -53.03 | 0.4368 | -53.03 | 0.0906 | -53.03 | 0.0006
-53.735 | 0.1614 | -53.735 | 0.0042 | -53.735 | 0.4542 | -53.735 | 0.0932 | -53.735 | 0
-54.445 | 0.1688 | -54.445 | 0.0042 | -54.445 | 0.5132 | -54.445 | 0.1002 | -54.445 | 0
-55.15 | 0.1766 | -55.15 | 0.0038 | -55.15 | 0.5374 | -55.15 | 0.124 | -55.15 | 0.0008
-55.86 | 0.1874 | -55.86 | 0.0044 | -55.86 | 0.5486 | -55.86 | 0.1308 | -55.86 | 0
-56.565 | 0.1992 | -56.565 | 0.0036 | -56.565 | 0.58 | -56.565 | 0.1392 | -56.565 | 0.0006
-57.275 | 0.2054 | -57.275 | 0.004 | -57.275 | 0.837 | -57.275 | 0.1488 | -57.275 | 0
-57.98 | 0.2144 | -57.98 | 0.0052 | -57.98 | 0.9114 | -57.98 | 0.155 | -57.98 | -0.0004
-58.685 | 0.234 | -58.685 | 0.0046 | -58.685 | 0.9616 | -58.685 | 0.159 | -58.685 | 0.0008
-59.395 | 0.2486 | -59.395 | 0.0054 | -59.395 | 1.0482 | -59.395 | 0.1714 | -59.395 | 0
-60.1 | 0.264 | -60.1 | 0.0052 | -60.1 | 1.0498 | -60.1 | 0.1794 | -60.1 | 0.0004
-60.81 | 0.2838 | -60.81 | 0.005 | -60.81 | 1.1102 | -60.81 | 0.1802 | -60.81 | 0.0004
-61.515 | 0.3084 | -61.515 | 0.0064 | -61.515 | 1.1864 | -61.515 | 0.1956 | -61.515 | -0.0008
-62.22 | 0.3208 | -62.22 | 0.0056 | -62.22 | 1.2474 | -62.22 | 0.2072 | -62.22 | 0.0004
-62.93 | 0.3466 | -62.93 | 0.006 | -62.93 | 1.2828 | -62.93 | 0.2104 | -62.93 | -0.0004
-63.635 | 0.3902 | -63.635 | 0.0062 | -63.635 | 1.3894 | -63.635 | 0.2174 | -63.635 | 0
-64.345 | 0.5124 | -64.345 | 0.006 | -64.345 | 1.4136 | -64.345 | 0.2196 | -64.345 | 0.0002
-65.05 | 0.8806 | -65.05 | 0.007 | -65.05 | 1.5028 | -65.05 | 0.233 | -65.05 | -0.0004
-65.76 | 0.9312 | -65.76 | 0.0062 | -65.76 | 1.5328 | -65.76 | 0.2452 | -65.76 | 0
-66.465 | 1.3872 | -66.465 | 0.0068 | -66.465 | 1.56 | -66.465 | 0.2524 | -66.465 | 0
-67.17 | 1.501 | -67.17 | 0.0072 | -67.17 | 1.6254 | -67.17 | 0.2634 | -67.17 | -0.0004
-67.88 | 2.197 | -67.88 | 0.0072 | -67.88 | 1.6838 | -67.88 | 0.2786 | -67.88 | 0.0006
-68.585 | 1.9378 | -68.585 | 0.0082 | -68.585 | 1.7536 | -68.585 | 0.3046 | -68.585 | -0.0004
-69.295 | 1.7666 | -69.295 | 0.008 | -69.295 | 1.807 | -69.295 | 0.323 | -69.295 | 0.0006
-70 | 1.954 | -70 | 0.008 | -70 | 1.8632 | -70 | 0.332 | -70 | 0.0004

## (1,-5)
CAP-M2FF_H-8_0.045_0.045_10_100-FF_01 | CAP-M2FF_H-8_0.045_0.045_10_100-FF_01 | CAP-M2FF_H-1_0.055_0.055_100_100-FF_02 | CAP-M2FF_H-1_0.055_0.055_100_100-FF_02 | CAP-M2FF_V-11_0.05_0.05_50_100-FF_02 | CAP-M2FF_V-11_0.05_0.05_50_100-FF_02 | CAP-M2FF_V-2_0.055_0.055_100_100-FF_03 | CAP-M2FF_V-2_0.055_0.055_100_100-FF_03 | CAP-M2FF_H-1_0.05_0.05_50_100-FF_04 | CAP-M2FF_H-1_0.05_0.05_50_100-FF_04
Voltage (V) | J (A/cm^2) | Voltage (V) | J (A/cm^2) | Voltage (V) | J (A/cm^2) | Voltage (V) | J (A/cm^2) | Voltage (V) | J (A/cm^2)
0 | 0.0018 | 0 | 0.0006 | 0 | -0.0004 | 0 | 0.0002 | 0 | 0
-0.705 | -0.0002 | -0.705 | 0.0004 | -0.705 | 0.0006 | -0.705 | 0.0006 | -0.705 | -0.0004
-1.415 | 0.0004 | -1.415 | 0.0008 | -1.415 | 0.0002 | -1.415 | 0.0022 | -1.415 | 0.0006
-2.12 | 0.0004 | -2.12 | 0.0002 | -2.12 | 0.0012 | -2.12 | 0.0018 | -2.12 | 0
-2.83 | 0 | -2.83 | -0.0006 | -2.83 | 0.0014 | -2.83 | 0.0024 | -2.83 | 0.0006
-3.535 | 0.0014 | -3.535 | 0.0004 | -3.535 | 0.0006 | -3.535 | 0.002 | -3.535 | 0.0002
-4.24 | 0.001 | -4.24 | 0 | -4.24 | 0.0018 | -4.24 | 0.0026 | -4.24 | -0.0002
-4.95 | 0.0008 | -4.95 | 0 | -4.95 | 0.0028 | -4.95 | 0.0054 | -4.95 | 0.0008
-5.655 | 0.002 | -5.655 | 0.0006 | -5.655 | 0.0038 | -5.655 | 0.0052 | -5.655 | 0
-6.365 | 0.0014 | -6.365 | -0.0002 | -6.365 | 0.0056 | -6.365 | 0.0068 | -6.365 | 0
-7.07 | 0.0038 | -7.07 | 0.0006 | -7.07 | 0.0068 | -7.07 | 0.0094 | -7.07 | 0.0002
-7.78 | 0.0046 | -7.78 | 0.0006 | -7.78 | 0.0112 | -7.78 | 0.012 | -7.78 | -0.0002
-8.485 | 0.0066 | -8.485 | 0 | -8.485 | 0.0174 | -8.485 | 0.018 | -8.485 | 0.0006
-9.19 | 0.0116 | -9.19 | 0.0008 | -9.19 | 0.0244 | -9.19 | 0.0228 | -9.19 | 0
-9.9 | 0.0168 | -9.9 | 0.0004 | -9.9 | 0.036 | -9.9 | 0.0326 | -9.9 | 0
-10.605 | 0.027 | -10.605 | 0.0012 | -10.605 | 0.0522 | -10.605 | 0.0472 | -10.605 | 0.0004
-11.315 | 0.0436 | -11.315 | 0.0018 | -11.315 | 0.077 | -11.315 | 0.0652 | -11.315 | 0
-12.02 | 0.0726 | -12.02 | 0.0018 | -12.02 | 0.1176 | -12.02 | 0.0946 | -12.02 | 0.0006
-12.725 | 0.1258 | -12.725 | 0.0026 | -12.725 | 0.1796 | -12.725 | 0.1342 | -12.725 | 0.0014
-13.435 | 0.2152 | -13.435 | 0.0032 | -13.435 | 0.2812 | -13.435 | 0.194 | -13.435 | 0.0012
-14.14 | 0.3578 | -14.14 | 0.004 | -14.14 | 0.4408 | -14.14 | 0.2854 | -14.14 | 0.0018
-14.85 | 0.5662 | -14.85 | 0.0062 | -14.85 | 0.6862 | -14.85 | 0.4236 | -14.85 | 0.0016
-15.555 | 0.8452 | -15.555 | 0.0066 | -15.555 | 1.0494 | -15.555 | 0.6336 | -15.555 | 0.0028
-16.265 | 1.1846 | -16.265 | 0.0086 | -16.265 | 1.5594 | -16.265 | 0.9454 | -16.265 | 0.0044
-16.97 | 1.5568 | -16.97 | 0.0108 | -16.97 | 2.2558 | -16.97 | 1.3986 | -16.97 | 0.005
-17.675 | 1.9458 | -17.675 | 0.0116 | -17.675 | 3.1658 | -17.675 | 2.0448 | -17.675 | 0.0072
-18.385 | 2.34 | -18.385 | 0.0138 | -18.385 | 4.3362 | -18.385 | 2.9476 | -18.385 | 0.0086
-19.09 | 2.7262 | -19.09 | 0.0144 | -19.09 | 5.95 | -19.09 | 4.1812 | -19.09 | 0.0108
-19.8 | 3.0954 | -19.8 | 0.0152 | -19.8 | 7.394 | -19.8 | 6.718 | -19.8 | 0.0128
-20.505 | 3.4396 | -20.505 | 0.0168 | -20.505 | 9.05 | -20.505 | 8.686 | -20.505 | 0.0136
-21.21 | 3.7512 | -21.21 | 0.0166 | -21.21 | 10.892 | -21.21 | 11.288 | -21.21 | 0.0152
-21.92 | 4.047 | -21.92 | 0.0176 | -21.92 | 12.802 | -21.92 | 14.466 | -21.92 | 0.0164
-22.625 | 4.331 | -22.625 | 0.0168 | -22.625 | 14.688 | -22.625 | 18.13 | -22.625 | 0.0164
-23.335 | 4.02 | -23.335 | 0.017 | -23.335 | 16.354 | -23.335 | 22.126 | -23.335 | 0.0176
-24.04 | 4.376 | -24.04 | 0.0176 | -24.04 | 17.782 | -24.04 | 26.152 | -24.04 | 0.0168
-24.745 | 4.722 | -24.745 | 0.0172 | -24.745 | 18.952 | -24.745 | 29.872 | -24.745 | 0.0164
-25.455 | 5.098 | -25.455 | 0.0178 | -25.455 | 19.876 | -25.455 | 33.166 | -25.455 | 0.0172
-26.16 | 5.438 | -26.16 | 0.0174 | -26.16 | 20.57 | -26.16 | 35.688 | -26.16 | 0.0168
-26.87 | 5.756 | -26.87 | 0.017 | -26.87 | 21.158 | -26.87 | 37.64 | -26.87 | 0.0176
-27.575 | 5.946 | -27.575 | 0.0176 | -27.575 | 21.57 | -27.575 | 38.93 | -27.575 | 0.0168
-28.285 | 6.09 | -28.285 | 0.017 | -28.285 | 21.862 | -28.285 | 39.7 | -28.285 | 0.0164
-28.99 | 6.13 | -28.99 | 0.017 | -28.99 | 21.992 | -28.99 | 40.01 | -28.99 | 0.0168
-29.695 | 6.052 | -29.695 | 0.017 | -29.695 | 22.038 | -29.695 | 40.026 | -29.695 | 0.0164
-30.405 | 6.002 | -30.405 | 0.0164 | -30.405 | 21.924 | -30.405 | 39.822 | -30.405 | 0.017
-31.11 | 5.88 | -31.11 | 0.0174 | -31.11 | 21.702 | -31.11 | 39.426 | -31.11 | 0.0166
-31.82 | 5.744 | -31.82 | 0.0168 | -31.82 | 21.404 | -31.82 | 39.028 | -31.82 | 0.0164
-32.525 | 5.744 | -32.525 | 0.0164 | -32.525 | 21.082 | -32.525 | 38.524 | -32.525 | 0.017
-33.23 | 5.806 | -33.23 | 0.0166 | -33.23 | 20.784 | -33.23 | 38.08 | -33.23 | 0.0166
-33.94 | 5.932 | -33.94 | 0.0158 | -33.94 | 20.694 | -33.94 | 37.694 | -33.94 | 0.016
-34.645 | 6.25 | -34.645 | 0.0166 | -34.645 | 20.908 | -34.645 | 37.464 | -34.645 | 0.0164
-35.355 | 6.74 | -35.355 | 0.017 | -35.355 | 21.58 | -35.355 | 37.478 | -35.355 | 0.0158
-36.06 | 7.506 | -36.06 | 0.0164 | -36.06 | 22.786 | -36.06 | 37.762 | -36.06 | 0.017
-36.77 | 8.624 | -36.77 | 0.0168 | -36.77 | 24.834 | -36.77 | 38.606 | -36.77 | 0.0164
-37.475 | 10.3 | -37.475 | 0.0158 | -37.475 | 28.12 | -37.475 | 40.024 | -37.475 | 0.0164
-38.18 | 12.948 | -38.18 | 0.0164 | -38.18 | 1.1164 | -38.18 | 41.4 | -38.18 | 0.0166
-38.89 | 16.974 | -38.89 | 0.0164 | -38.89 | 1.1712 | -38.89 | 45.86 | -38.89 | 0.0156
-39.595 | 23.284 | -39.595 | 0.0158 | -39.595 | 1.1886 | -39.595 | 51.72 | -39.595 | 0.0164
-40.305 | 33.862 | -40.305 | 0.0166 | -40.305 | 1.243 | -40.305 | 59.96 | -40.305 | 0.0166
-41.01 | 0.6768 | -41.01 | 0.0164 | -41.01 | 1.2962 | -41.01 | 71.44 | -41.01 | 0.0162
-41.715 | 0.7514 | -41.715 | 0.0162 | -41.715 | 1.3706 | -41.715 | 87.64 | -41.715 | 0.0168
-42.425 | 0.6884 | -42.425 | 0.017 | -42.425 | 1.4096 | -42.425 | 111.88 | -42.425 | 0.0164
-43.13 | 0.645 | -43.13 | 0.0162 | -43.13 | 1.515 | -43.13 | 147.9 | -43.13 | 0.0164
-43.84 | 0.8472 | -43.84 | 0.0166 | -43.84 | 1.5688 | -43.84 | 203.58 | -43.84 | 0.0168
-44.545 | 0.8714 | -44.545 | 0.0166 | -44.545 | 1.687 | -44.545 | 290.62 | -44.545 | 0.016
-45.255 | 1.2838 | -45.255 | 0.0164 | -45.255 | 1.7608 | -45.255 | 432.48 | -45.255 | 0.0166
-45.96 | 1.7114 | -45.96 | 0.0172 | -45.96 | 1.8262 | -45.96 | 963 | -45.96 | 0.017
-46.665 | 1.7244 | -46.665 | 0.016 | -46.665 | 1.9274 | -46.665 | 1514.2 | -46.665 | 0.0164
-47.375 | 1.941 | -47.375 | 0.016 | -47.375 | 2.0062 | -47.375 | 2470.4 | -47.375 | 0.0172
-48.08 | 2.6144 | -48.08 | 0.0166 | -48.08 | 2.061 | -48.08 | 4193.8 | -48.08 | 0.0164
-48.79 | 2.6642 | -48.79 | 0.0164 | -48.79 | 2.1554 | -48.79 | 3.4512 | -48.79 | 0.0162
-49.495 | 2.7982 | -49.495 | 0.0168 | -49.495 | 2.2502 | -49.495 | 3.7198 | -49.495 | 0.017
-50.2 | 3.094 | -50.2 | 0.0164 | -50.2 | 2.293 | -50.2 | 3.7986 | -50.2 | 0.0164
-50.91 | 3.6784 | -50.91 | 0.0156 | -50.91 | 2.421 | -50.91 | 4.0624 | -50.91 | 0.0172
-51.615 | 3.6534 | -51.615 | 0.0172 | -51.615 | 2.5214 | -51.615 | 4.3726 | -51.615 | 0.0166
-52.325 | 3.818 | -52.325 | 0.0158 | -52.325 | 2.4856 | -52.325 | 4.658 | -52.325 | 0.0168
-53.03 | 4.19 | -53.03 | 0.0168 | -53.03 | 2.6578 | -53.03 | 4.804 | -53.03 | 0.017
-53.735 | 6.11 | -53.735 | 0.0164 | -53.735 | 2.8566 | -53.735 | 5.086 | -53.735 | 0.0164
-54.445 | 6.978 | -54.445 | 0.016 | -54.445 | 2.8926 | -54.445 | 5.424 | -54.445 | 0.0172
-55.15 | 7.306 | -55.15 | 0.017 | -55.15 | 3.0584 | -55.15 | 5.62 | -55.15 | 0.0164
-55.86 | 7.164 | -55.86 | 0.0164 | -55.86 | 3.2034 | -55.86 | 6.2 | -55.86 | 0.0164
-56.565 | 8.334 | -56.565 | 0.0162 | -56.565 | 3.3128 | -56.565 | 6.436 | -56.565 | 0.017
-57.275 | 9.368 | -57.275 | 0.0164 | -57.275 | 3.3784 | -57.275 | 6.796 | -57.275 | 0.0162
-57.98 | 11.35 | -57.98 | 0.0156 | -57.98 | 3.4536 | -57.98 | 7.192 | -57.98 | 0.0164
-58.685 | 11.66 | -58.685 | 0.0166 | -58.685 | 3.5328 | -58.685 | 7.436 | -58.685 | 0.016
-59.395 | 12.264 | -59.395 | 0.0166 | -59.395 | 3.677 | -59.395 | 7.698 | -59.395 | 0.016
-60.1 | 13.384 | -60.1 | 0.0164 | -60.1 | 3.919 | -60.1 | 8.086 | -60.1 | 0.0166
-60.81 | 13.8 | -60.81 | 0.0166 | -60.81 | 4.021 | -60.81 | 8.658 | -60.81 | 0.0166
-61.515 | 16.376 | -61.515 | 0.0156 | -61.515 | 4.1204 | -61.515 | 9.218 | -61.515 | 0.0164
-62.22 | 18.948 | -62.22 | 0.0164 | -62.22 | 4.2522 | -62.22 | 9.708 | -62.22 | 0.0164
-62.93 | 21.198 | -62.93 | 0.0164 | -62.93 | 4.834 | -62.93 | 10.172 | -62.93 | 0.0156
-63.635 | 21.464 | -63.635 | 0.0162 | -63.635 | 4.926 | -63.635 | 10.982 | -63.635 | 0.0164
-64.345 | 23.412 | -64.345 | 0.0168 | -64.345 | 4.9 | -64.345 | 11.244 | -64.345 | 0.0166
-65.05 | 25.154 | -65.05 | 0.0158 | -65.05 | 5.24 | -65.05 | 13.164 | -65.05 | 0.0162
-65.76 | 27.144 | -65.76 | 0.0164 | -65.76 | 5.212 | -65.76 | 14.808 | -65.76 | 0.0166
-66.465 | 30.638 | -66.465 | 0.0166 | -66.465 | 5.496 | -66.465 | 16.876 | -66.465 | 0.0164
-67.17 | 29.71 | -67.17 | 0.0156 | -67.17 | 5.682 | -67.17 | 25.376 | -67.17 | 0.0164
-67.88 | 32.958 | -67.88 | 0.0166 | -67.88 | 5.8 | -67.88 | 23.508 | -67.88 | 0.0164
-68.585 | 37.664 | -68.585 | 0.0164 | -68.585 | 6.034 | -68.585 | 25.926 | -68.585 | 0.0156
-69.295 | 40.58 | -69.295 | 0.0164 | -69.295 | 6.32 | -69.295 | 27.67 | -69.295 | 0.017
-70 | 36.13 | -70 | 0.0166 | -70 | 6.41 | -70 | 29.134 | -70 | 0.0164

## (3,-5)
CAP-M2FF_H-8_0.045_0.045_10_100-FF_01 | CAP-M2FF_H-8_0.045_0.045_10_100-FF_01 | CAP-M2FF_H-1_0.055_0.055_100_100-FF_02 | CAP-M2FF_H-1_0.055_0.055_100_100-FF_02 | CAP-M2FF_V-11_0.05_0.05_50_100-FF_02 | CAP-M2FF_V-11_0.05_0.05_50_100-FF_02 | CAP-M2FF_V-2_0.055_0.055_100_100-FF_03 | CAP-M2FF_V-2_0.055_0.055_100_100-FF_03 | CAP-M2FF_H-1_0.05_0.05_50_100-FF_04 | CAP-M2FF_H-1_0.05_0.05_50_100-FF_04
Voltage (V) | J (A/cm^2) | Voltage (V) | J (A/cm^2) | Voltage (V) | J (A/cm^2) | Voltage (V) | J (A/cm^2) | Voltage (V) | J (A/cm^2)
0 | 0 | 0 | 0.0014 | 0 | 0 | 0 | 0.0006 | 0 | 0.0006
-0.705 | 0.0002 | -0.705 | 0.0002 | -0.705 | 0 | -0.705 | 0.0008 | -0.705 | -0.0002
-1.415 | 0 | -1.415 | 0.001 | -1.415 | 0.0004 | -1.415 | 0.0006 | -1.415 | 0.0006
-2.12 | 0.001 | -2.12 | 0.0002 | -2.12 | 0.0018 | -2.12 | 0.0018 | -2.12 | 0.0006
-2.83 | 0.0006 | -2.83 | 0.0002 | -2.83 | 0.0014 | -2.83 | 0.0012 | -2.83 | 0
-3.535 | -0.0006 | -3.535 | 0.0006 | -3.535 | 0.0018 | -3.535 | 0.0026 | -3.535 | 0.0006
-4.24 | 0.0006 | -4.24 | 0 | -4.24 | 0.0018 | -4.24 | 0.0022 | -4.24 | 0
-4.95 | 0.0014 | -4.95 | 0.0004 | -4.95 | 0.002 | -4.95 | 0.0016 | -4.95 | 0.0004
-5.655 | 0.0018 | -5.655 | 0.0004 | -5.655 | 0.005 | -5.655 | 0.003 | -5.655 | 0
-6.365 | 0.0026 | -6.365 | 0 | -6.365 | 0.0046 | -6.365 | 0.0036 | -6.365 | -0.0008
-7.07 | 0.0028 | -7.07 | 0.0008 | -7.07 | 0.0066 | -7.07 | 0.0046 | -7.07 | 0.0006
-7.78 | 0.0044 | -7.78 | 0.0002 | -7.78 | 0.0102 | -7.78 | 0.0064 | -7.78 | 0
-8.485 | 0.007 | -8.485 | 0.0006 | -8.485 | 0.014 | -8.485 | 0.0068 | -8.485 | 0
-9.19 | 0.0096 | -9.19 | 0.0002 | -9.19 | 0.0218 | -9.19 | 0.01 | -9.19 | 0
-9.9 | 0.015 | -9.9 | -0.0002 | -9.9 | 0.0298 | -9.9 | 0.0132 | -9.9 | -0.0008
-10.605 | 0.0224 | -10.605 | 0.001 | -10.605 | 0.0426 | -10.605 | 0.0172 | -10.605 | 0.0002
-11.315 | 0.036 | -11.315 | 0.0006 | -11.315 | 0.0644 | -11.315 | 0.024 | -11.315 | 0.0002
-12.02 | 0.0614 | -12.02 | 0.0014 | -12.02 | 0.0956 | -12.02 | 0.0318 | -12.02 | 0
-12.725 | 0.1016 | -12.725 | 0.0016 | -12.725 | 0.1466 | -12.725 | 0.0444 | -12.725 | 0.0006
-13.435 | 0.1726 | -13.435 | 0.0014 | -13.435 | 0.2248 | -13.435 | 0.0628 | -13.435 | -0.0002
-14.14 | 0.2886 | -14.14 | 0.0024 | -14.14 | 0.345 | -14.14 | 0.086 | -14.14 | 0.0002
-14.85 | 0.465 | -14.85 | 0.0032 | -14.85 | 0.533 | -14.85 | 0.1222 | -14.85 | 0.0006
-15.555 | 0.7142 | -15.555 | 0.0042 | -15.555 | 0.8056 | -15.555 | 0.1744 | -15.555 | 0.0002
-16.265 | 1.0228 | -16.265 | 0.006 | -16.265 | 1.1958 | -16.265 | 0.2514 | -16.265 | 0.001
-16.97 | 1.382 | -16.97 | 0.0072 | -16.97 | 1.7252 | -16.97 | 0.3678 | -16.97 | 0.001
-17.675 | 1.7668 | -17.675 | 0.0086 | -17.675 | 2.4302 | -17.675 | 0.5346 | -17.675 | 0.0014
-18.385 | 2.1648 | -18.385 | 0.0102 | -18.385 | 3.3602 | -18.385 | 0.7802 | -18.385 | 0.0024
-19.09 | 2.5654 | -19.09 | 0.0116 | -19.09 | 4.5432 | -19.09 | 1.1308 | -19.09 | 0.0026
-19.8 | 2.9514 | -19.8 | 0.0136 | -19.8 | 6.256 | -19.8 | 1.6306 | -19.8 | 0.004
-20.505 | 3.3132 | -20.505 | 0.0146 | -20.505 | 7.678 | -20.505 | 2.3356 | -20.505 | 0.0058
-21.21 | 3.6392 | -21.21 | 0.0162 | -21.21 | 9.376 | -21.21 | 3.3176 | -21.21 | 0.0074
-21.92 | 3.9404 | -21.92 | 0.0168 | -21.92 | 11.238 | -21.92 | 5.702 | -21.92 | 0.0102
-22.625 | 4.2194 | -22.625 | 0.0166 | -22.625 | 13.116 | -22.625 | 7.492 | -22.625 | 0.0114
-23.335 | 3.918 | -23.335 | 0.017 | -23.335 | 14.99 | -23.335 | 9.818 | -23.335 | 0.0136
-24.04 | 4.24 | -24.04 | 0.0174 | -24.04 | 16.56 | -24.04 | 12.652 | -24.04 | 0.0154
-24.745 | 4.608 | -24.745 | 0.0176 | -24.745 | 18.026 | -24.745 | 15.994 | -24.745 | 0.0158
-25.455 | 4.99 | -25.455 | 0.0186 | -25.455 | 19.182 | -25.455 | 19.636 | -25.455 | 0.0172
-26.16 | 5.332 | -26.16 | 0.0176 | -26.16 | 20.07 | -26.16 | 23.252 | -26.16 | 0.0172
-26.87 | 5.648 | -26.87 | 0.0178 | -26.87 | 20.83 | -26.87 | 26.574 | -26.87 | 0.0174
-27.575 | 5.908 | -27.575 | 0.0178 | -27.575 | 21.318 | -27.575 | 29.316 | -27.575 | 0.0182
-28.285 | 6.072 | -28.285 | 0.017 | -28.285 | 21.698 | -28.285 | 31.426 | -28.285 | 0.0174
-28.99 | 6.138 | -28.99 | 0.0178 | -28.99 | 21.85 | -28.99 | 32.854 | -28.99 | 0.0176
-29.695 | 6.092 | -29.695 | 0.017 | -29.695 | 21.872 | -29.695 | 33.712 | -29.695 | 0.0174
-30.405 | 5.992 | -30.405 | 0.0176 | -30.405 | 21.684 | -30.405 | 34.104 | -30.405 | 0.017
-31.11 | 5.876 | -31.11 | 0.0176 | -31.11 | 21.454 | -31.11 | 34.128 | -31.11 | 0.0178
-31.82 | 5.768 | -31.82 | 0.017 | -31.82 | 21.13 | -31.82 | 33.966 | -31.82 | 0.017
-32.525 | 5.686 | -32.525 | 0.0174 | -32.525 | 20.79 | -32.525 | 33.7 | -32.525 | 0.0174
-33.23 | 5.704 | -33.23 | 0.0166 | -33.23 | 20.546 | -33.23 | 33.358 | -33.23 | 0.017
-33.94 | 5.792 | -33.94 | 0.0164 | -33.94 | 20.52 | -33.94 | 33.216 | -33.94 | 0.0162
-34.645 | 6.07 | -34.645 | 0.0176 | -34.645 | 20.88 | -34.645 | 33.226 | -34.645 | 0.017
-35.355 | 6.466 | -35.355 | 0.017 | -35.355 | 22.024 | -35.355 | 33.614 | -35.355 | 0.017
-36.06 | 7.092 | -36.06 | 0.017 | -36.06 | 0.3148 | -36.06 | 34.326 | -36.06 | 0.0168
-36.77 | 8.066 | -36.77 | 0.0164 | -36.77 | 0.3462 | -36.77 | 35.838 | -36.77 | 0.017
-37.475 | 9.548 | -37.475 | 0.0162 | -37.475 | 0.3548 | -37.475 | 37.998 | -37.475 | 0.0162
-38.18 | 11.776 | -38.18 | 0.0166 | -38.18 | 0.3658 | -38.18 | 41.274 | -38.18 | 0.0168
-38.89 | 15.156 | -38.89 | 0.0164 | -38.89 | 0.3912 | -38.89 | 43.04 | -38.89 | 0.0168
-39.595 | 0.0988 | -39.595 | 0.0166 | -39.595 | 0.4322 | -39.595 | 50.76 | -39.595 | 0.0162
-40.305 | 0.1026 | -40.305 | 0.0168 | -40.305 | 0.4474 | -40.305 | 61.26 | -40.305 | 0.017
-41.01 | 0.1058 | -41.01 | 0.0158 | -41.01 | 0.4716 | -41.01 | 75.8 | -41.01 | 0.0164
-41.715 | 0.1096 | -41.715 | 0.0164 | -41.715 | 0.509 | -41.715 | 96.58 | -41.715 | 0.0164
-42.425 | 0.1138 | -42.425 | 0.0164 | -42.425 | 0.5312 | -42.425 | 126.94 | -42.425 | 0.017
-43.13 | 0.1416 | -43.13 | 0.0158 | -43.13 | 0.5524 | -43.13 | 173.02 | -43.13 | 0.0162
-43.84 | 0.1496 | -43.84 | 0.0164 | -43.84 | 72.96 | -43.84 | 5.122 | -43.84 | 0.017
-44.545 | 0.153 | -44.545 | 0.016 | -44.545 | 2.632 | -44.545 | 5.298 | -44.545 | 0.0166
-45.255 | 0.1584 | -45.255 | 0.0166 | -45.255 | 1.866 | -45.255 | 5.406 | -45.255 | 0.0166
-45.96 | 0.1668 | -45.96 | 0.017 | -45.96 | 0.94 | -45.96 | 7.272 | -45.96 | 0.0174
-46.665 | 0.1758 | -46.665 | 0.016 | -46.665 | 11.38 | -46.665 | 7.666 | -46.665 | 0.0164
-47.375 | 0.1822 | -47.375 | 0.0164 | -47.375 | 1.4638 | -47.375 | 8.844 | -47.375 | 0.0164
-48.08 | 0.191 | -48.08 | 0.0162 | -48.08 | 1.6296 | -48.08 | 9.206 | -48.08 | 0.0164
-48.79 | 0.1966 | -48.79 | 0.0162 | -48.79 | 1.6266 | -48.79 | 9.968 | -48.79 | 0.0162
-49.495 | 0.2052 | -49.495 | 0.017 | -49.495 | 1.5682 | -49.495 | 10.114 | -49.495 | 0.0176
-50.2 | 0.2116 | -50.2 | 0.0162 | -50.2 | 1.732 | -50.2 | 10.93 | -50.2 | 0.0166
-50.91 | 0.2174 | -50.91 | 0.017 | -50.91 | 1.6132 | -50.91 | 11.39 | -50.91 | 0.0168
-51.615 | 0.2298 | -51.615 | 0.0166 | -51.615 | 1.5998 | -51.615 | 12.914 | -51.615 | 0.0172
-52.325 | 0.231 | -52.325 | 0.0164 | -52.325 | 1.5858 | -52.325 | 14.082 | -52.325 | 0.0166
-53.03 | 0.2278 | -53.03 | 0.017 | -53.03 | 1.616 | -53.03 | 15.12 | -53.03 | 0.017
-53.735 | 0.2414 | -53.735 | 0.0162 | -53.735 | 1.6756 | -53.735 | 16.314 | -53.735 | 0.0168
-54.445 | 0.2478 | -54.445 | 0.017 | -54.445 | 1.7776 | -54.445 | 16.434 | -54.445 | 0.0164
-55.15 | 0.255 | -55.15 | 0.0174 | -55.15 | 1.8174 | -55.15 | 16.98 | -55.15 | 0.0172
-55.86 | 0.2588 | -55.86 | 0.0164 | -55.86 | 1.8874 | -55.86 | 18.532 | -55.86 | 0.0164
-56.565 | 0.2664 | -56.565 | 0.0168 | -56.565 | 187.62 | -56.565 | 20.578 | -56.565 | 0.0168
-57.275 | 0.2674 | -57.275 | 0.016 | -57.275 | 124 | -57.275 | 22.586 | -57.275 | 0.0166
-57.98 | 0.2868 | -57.98 | 0.016 | -57.98 | 11.758 | -57.98 | 23.334 | -57.98 | 0.016
-58.685 | 0.2976 | -58.685 | 0.017 | -58.685 | 1.68 | -58.685 | 26.398 | -58.685 | 0.017
-59.395 | 0.3062 | -59.395 | 0.0164 | -59.395 | 1.976 | -59.395 | 26.53 | -59.395 | 0.0168
-60.1 | 0.3264 | -60.1 | 0.017 | -60.1 | 2.1256 | -60.1 | 27.332 | -60.1 | 0.0166
-60.81 | 0.3422 | -60.81 | 0.0166 | -60.81 | 2.1232 | -60.81 | 29.368 | -60.81 | 0.017
-61.515 | 0.356 | -61.515 | 0.0158 | -61.515 | 2.413 | -61.515 | 32.258 | -61.515 | 0.0158
-62.22 | 0.3662 | -62.22 | 0.0166 | -62.22 | 2.5322 | -62.22 | 33.052 | -62.22 | 0.0164
-62.93 | 0.3774 | -62.93 | 0.0166 | -62.93 | 3.29 | -62.93 | 35.188 | -62.93 | 0.0168
-63.635 | 0.3922 | -63.635 | 0.0164 | -63.635 | 3.4696 | -63.635 | 37.8 | -63.635 | 0.0164
-64.345 | 0.3882 | -64.345 | 0.0166 | -64.345 | 3.7538 | -64.345 | 87.64 | -64.345 | 0.017
-65.05 | 0.409 | -65.05 | 0.016 | -65.05 | 4.2068 | -65.05 | 126.9 | -65.05 | 0.0164
-65.76 | 0.429 | -65.76 | 0.0166 | -65.76 | 7.364 | -65.76 | 139.38 | -65.76 | 0.017
-66.465 | 0.4344 | -66.465 | 0.0166 | -66.465 | 5.686 | -66.465 | 122.24 | -66.465 | 0.017
-67.17 | 0.4436 | -67.17 | 0.0162 | -67.17 | 3.2122 | -67.17 | 97.32 | -67.17 | 0.0164
-67.88 | 0.4642 | -67.88 | 0.0166 | -67.88 | 3.4814 | -67.88 | 84.42 | -67.88 | 0.0166
-68.585 | 0.4792 | -68.585 | 0.016 | -68.585 | 3.678 | -68.585 | 93.1 | -68.585 | 0.0164
-69.295 | 0.5088 | -69.295 | 0.0164 | -69.295 | 33.308 | -69.295 | 108.02 | -69.295 | 0.0168
-70 | 0.527 | -70 | 0.0166 | -70 | 73.06 | -70 | 105.72 | -70 | 0.0172

## (-1,-7)
CAP-M2FF_H-8_0.045_0.045_10_100-FF_01 | CAP-M2FF_H-8_0.045_0.045_10_100-FF_01 | CAP-M2FF_H-1_0.055_0.055_100_100-FF_02 | CAP-M2FF_H-1_0.055_0.055_100_100-FF_02 | CAP-M2FF_V-11_0.05_0.05_50_100-FF_02 | CAP-M2FF_V-11_0.05_0.05_50_100-FF_02 | CAP-M2FF_V-2_0.055_0.055_100_100-FF_03 | CAP-M2FF_V-2_0.055_0.055_100_100-FF_03 | CAP-M2FF_H-1_0.05_0.05_50_100-FF_04 | CAP-M2FF_H-1_0.05_0.05_50_100-FF_04
Voltage (V) | J (A/cm^2) | Voltage (V) | J (A/cm^2) | Voltage (V) | J (A/cm^2) | Voltage (V) | J (A/cm^2) | Voltage (V) | J (A/cm^2)
0 | 0 | 0 | 0.0008 | 0 | 0.0002 | 0 | 0.0004 | 0 | 0.0002
-0.705 | 0.0002 | -0.705 | -0.0002 | -0.705 | 0 | -0.705 | 0.0002 | -0.705 | -0.0002
-1.415 | 0 | -1.415 | 0.0006 | -1.415 | 0.0006 | -1.415 | 0.0018 | -1.415 | 0.0006
-2.12 | 0.0006 | -2.12 | 0 | -2.12 | 0.0018 | -2.12 | 0.0014 | -2.12 | 0
-2.83 | 0.0006 | -2.83 | -0.0002 | -2.83 | 0.0006 | -2.83 | 0.003 | -2.83 | 0
-3.535 | 0.0008 | -3.535 | 0.0008 | -3.535 | 0.002 | -3.535 | 0.0028 | -3.535 | 0
-4.24 | 0.0022 | -4.24 | 0 | -4.24 | 0.0018 | -4.24 | 0.002 | -4.24 | -0.0006
-4.95 | 0.0016 | -4.95 | 0.0006 | -4.95 | 0.0028 | -4.95 | 0.0038 | -4.95 | 0.0004
-5.655 | 0.0028 | -5.655 | 0.0004 | -5.655 | 0.006 | -5.655 | 0.0052 | -5.655 | 0.0004
-6.365 | 0.0056 | -6.365 | 0 | -6.365 | 0.007 | -6.365 | 0.0072 | -6.365 | 0
-7.07 | 0.0072 | -7.07 | 0.0006 | -7.07 | 0.01 | -7.07 | 0.0096 | -7.07 | 0.0006
-7.78 | 0.0122 | -7.78 | 0 | -7.78 | 0.015 | -7.78 | 0.0116 | -7.78 | -0.0004
-8.485 | 0.0176 | -8.485 | 0.0004 | -8.485 | 0.0212 | -8.485 | 0.0174 | -8.485 | 0.0006
-9.19 | 0.0274 | -9.19 | 0.0004 | -9.19 | 0.033 | -9.19 | 0.024 | -9.19 | 0.0006
-9.9 | 0.0468 | -9.9 | -0.0002 | -9.9 | 0.0462 | -9.9 | 0.0338 | -9.9 | 0
-10.605 | 0.079 | -10.605 | 0.0012 | -10.605 | 0.068 | -10.605 | 0.0482 | -10.605 | 0.0006
-11.315 | 0.1396 | -11.315 | 0.0006 | -11.315 | 0.1026 | -11.315 | 0.0672 | -11.315 | 0.0004
-12.02 | 0.2438 | -12.02 | 0.0014 | -12.02 | 0.1564 | -12.02 | 0.096 | -12.02 | 0.0002
-12.725 | 0.4138 | -12.725 | 0.0016 | -12.725 | 0.2446 | -12.725 | 0.1384 | -12.725 | 0.0008
-13.435 | 0.6708 | -13.435 | 0.0012 | -13.435 | 0.3818 | -13.435 | 0.1994 | -13.435 | 0
-14.14 | 1.0074 | -14.14 | 0.0024 | -14.14 | 0.593 | -14.14 | 0.2932 | -14.14 | 0.0006
-14.85 | 1.4208 | -14.85 | 0.0032 | -14.85 | 0.9132 | -14.85 | 0.4342 | -14.85 | 0.0014
-15.555 | 1.8752 | -15.555 | 0.0038 | -15.555 | 1.3694 | -15.555 | 0.646 | -15.555 | 0.0012
-16.265 | 2.3542 | -16.265 | 0.0052 | -16.265 | 2 | -16.265 | 0.9636 | -16.265 | 0.002
-16.97 | 2.8474 | -16.97 | 0.0064 | -16.97 | 2.8322 | -16.97 | 1.4218 | -16.97 | 0.0018
-17.675 | 3.3222 | -17.675 | 0.008 | -17.675 | 3.9074 | -17.675 | 2.0776 | -17.675 | 0.002
-18.385 | 3.7792 | -18.385 | 0.0102 | -18.385 | 5.488 | -18.385 | 2.9994 | -18.385 | 0.0038
-19.09 | 4.2124 | -19.09 | 0.0114 | -19.09 | 6.934 | -19.09 | 4.2712 | -19.09 | 0.0046
-19.8 | 3.952 | -19.8 | 0.0134 | -19.8 | 8.678 | -19.8 | 6.89 | -19.8 | 0.007
-20.505 | 4.412 | -20.505 | 0.0144 | -20.505 | 10.64 | -20.505 | 9.016 | -20.505 | 0.0084
-21.21 | 4.872 | -21.21 | 0.016 | -21.21 | 12.756 | -21.21 | 11.734 | -21.21 | 0.01
-21.92 | 5.412 | -21.92 | 0.017 | -21.92 | 14.828 | -21.92 | 15.048 | -21.92 | 0.013
-22.625 | 6.042 | -22.625 | 0.0168 | -22.625 | 16.7 | -22.625 | 18.9 | -22.625 | 0.014
-23.335 | 6.666 | -23.335 | 0.017 | -23.335 | 18.376 | -23.335 | 23.028 | -23.335 | 0.0162
-24.04 | 7.364 | -24.04 | 0.0172 | -24.04 | 19.778 | -24.04 | 27.14 | -24.04 | 0.0162
-24.745 | 8.03 | -24.745 | 0.0172 | -24.745 | 20.86 | -24.745 | 30.96 | -24.745 | 0.0162
-25.455 | 8.64 | -25.455 | 0.0178 | -25.455 | 21.8 | -25.455 | 34.194 | -25.455 | 0.0176
-26.16 | 9.08 | -26.16 | 0.0172 | -26.16 | 22.474 | -26.16 | 36.786 | -26.16 | 0.0172
-26.87 | 9.362 | -26.87 | 0.0176 | -26.87 | 23.056 | -26.87 | 38.746 | -26.87 | 0.0172
-27.575 | 9.462 | -27.575 | 0.0176 | -27.575 | 23.458 | -27.575 | 39.994 | -27.575 | 0.017
-28.285 | 9.388 | -28.285 | 0.017 | -28.285 | 23.658 | -28.285 | 40.784 | -28.285 | 0.0164
-28.99 | 9.16 | -28.99 | 0.0176 | -28.99 | 23.76 | -28.99 | 41.096 | -28.99 | 0.0176
-29.695 | 8.892 | -29.695 | 0.0168 | -29.695 | 23.674 | -29.695 | 41.068 | -29.695 | 0.017
-30.405 | 8.598 | -30.405 | 0.017 | -30.405 | 23.444 | -30.405 | 40.866 | -30.405 | 0.017
-31.11 | 8.316 | -31.11 | 0.0176 | -31.11 | 23.112 | -31.11 | 40.458 | -31.11 | 0.017
-31.82 | 8.104 | -31.82 | 0.0168 | -31.82 | 22.648 | -31.82 | 39.978 | -31.82 | 0.0164
-32.525 | 7.972 | -32.525 | 0.017 | -32.525 | 22.248 | -32.525 | 39.464 | -32.525 | 0.017
-33.23 | 7.916 | -33.23 | 0.0168 | -33.23 | 21.864 | -33.23 | 38.906 | -33.23 | 0.0164
-33.94 | 8.024 | -33.94 | 0.0162 | -33.94 | 21.724 | -33.94 | 38.458 | -33.94 | 0.0164
-34.645 | 8.274 | -34.645 | 0.017 | -34.645 | 21.9 | -34.645 | 38.17 | -34.645 | 0.0172
-35.355 | 8.752 | -35.355 | 0.0166 | -35.355 | 22.534 | -35.355 | 38.162 | -35.355 | 0.0166
-36.06 | 9.42 | -36.06 | 0.0168 | -36.06 | 23.792 | -36.06 | 1.0798 | -36.06 | 0.0166
-36.77 | 10.534 | -36.77 | 0.0168 | -36.77 | 25.89 | -36.77 | 1.1386 | -36.77 | 0.0168
-37.475 | 12.22 | -37.475 | 0.0158 | -37.475 | 29.122 | -37.475 | 1.192 | -37.475 | 0.0164
-38.18 | 14.71 | -38.18 | 0.017 | -38.18 | 34.09 | -38.18 | 1.2828 | -38.18 | 0.0166
-38.89 | 18.57 | -38.89 | 0.0164 | -38.89 | 10.044 | -38.89 | 1.2922 | -38.89 | 0.0168
-39.595 | 24.684 | -39.595 | 0.0164 | -39.595 | 26.512 | -39.595 | 1.4604 | -39.595 | 0.0168
-40.305 | 34.77 | -40.305 | 0.0166 | -40.305 | 29.98 | -40.305 | 1.5428 | -40.305 | 0.0174
-41.01 | 53.22 | -41.01 | 0.0156 | -41.01 | 33.176 | -41.01 | 1.7266 | -41.01 | 0.0164
-41.715 | 84.4 | -41.715 | 0.0168 | -41.715 | 36.134 | -41.715 | 2.0866 | -41.715 | 0.0164
-42.425 | 0.2804 | -42.425 | 0.0168 | -42.425 | 41.514 | -42.425 | 2.2514 | -42.425 | 0.017
-43.13 | 0.2876 | -43.13 | 0.0164 | -43.13 | 51.32 | -43.13 | 2.3384 | -43.13 | 0.0168
-43.84 | 0.3126 | -43.84 | 0.0164 | -43.84 | 51.52 | -43.84 | 54.72 | -43.84 | 0.017
-44.545 | 0.3284 | -44.545 | 0.0164 | -44.545 | 56.3 | -44.545 | 67.52 | -44.545 | 0.0164
-45.255 | 0.335 | -45.255 | 0.017 | -45.255 | 58.56 | -45.255 | 79.64 | -45.255 | 0.017
-45.96 | 0.3582 | -45.96 | 0.0168 | -45.96 | 58.66 | -45.96 | 84.08 | -45.96 | 0.017
-46.665 | 0.3766 | -46.665 | 0.0164 | -46.665 | 70.68 | -46.665 | 94.28 | -46.665 | 0.0164
-47.375 | 0.3784 | -47.375 | 0.0164 | -47.375 | 71.54 | -47.375 | 94.28 | -47.375 | 0.017
-48.08 | 0.3934 | -48.08 | 0.0164 | -48.08 | 78.88 | -48.08 | 104.4 | -48.08 | 0.0164
-48.79 | 0.4472 | -48.79 | 0.0164 | -48.79 | 87.72 | -48.79 | 114.52 | -48.79 | 0.0164
-49.495 | 0.5036 | -49.495 | 0.017 | -49.495 | 94.62 | -49.495 | 119.54 | -49.495 | 0.0174
-50.2 | 0.5496 | -50.2 | 0.0162 | -50.2 | 98.06 | -50.2 | 135.86 | -50.2 | 0.0164
-50.91 | 0.583 | -50.91 | 0.0168 | -50.91 | 102.18 | -50.91 | 143.22 | -50.91 | 0.0168
-51.615 | 0.6174 | -51.615 | 0.017 | -51.615 | 103.04 | -51.615 | 141.3 | -51.615 | 0.0164
-52.325 | 0.6302 | -52.325 | 0.0164 | -52.325 | 103.36 | -52.325 | 153.2 | -52.325 | 0.0158
-53.03 | 0.6534 | -53.03 | 0.017 | -53.03 | 112.04 | -53.03 | 175 | -53.03 | 0.017
-53.735 | 0.7012 | -53.735 | 0.0164 | -53.735 | 135.84 | -53.735 | 178.68 | -53.735 | 0.0164
-54.445 | 0.7236 | -54.445 | 0.0166 | -54.445 | 190.98 | -54.445 | 194.26 | -54.445 | 0.0168
-55.15 | 0.7544 | -55.15 | 0.017 | -55.15 | 197.42 | -55.15 | 214 | -55.15 | 0.017
-55.86 | 0.785 | -55.86 | 0.0164 | -55.86 | 241.22 | -55.86 | 233.3 | -55.86 | 0.0158
-56.565 | 0.8074 | -56.565 | 0.017 | -56.565 | 317.68 | -56.565 | 234.52 | -56.565 | 0.0164
-57.275 | 0.8076 | -57.275 | 0.0162 | -57.275 | 357.98 | -57.275 | 263.16 | -57.275 | 0.0164
-57.98 | 0.8396 | -57.98 | 0.0162 | -57.98 | 362.52 | -57.98 | 274.22 | -57.98 | 0.0162
-58.685 | 0.866 | -58.685 | 0.0168 | -58.685 | 490.4 | -58.685 | 289.5 | -58.685 | 0.0168
-59.395 | 0.9088 | -59.395 | 0.0164 | -59.395 | 499.4 | -59.395 | 308.76 | -59.395 | 0.0156
-60.1 | 0.9512 | -60.1 | 0.017 | -60.1 | 520.6 | -60.1 | 323.08 | -60.1 | 0.0164
-60.81 | 0.9624 | -60.81 | 0.0164 | -60.81 | 541.2 | -60.81 | 349.9 | -60.81 | 0.0164
-61.515 | 1.0146 | -61.515 | 0.0156 | -61.515 | 537.8 | -61.515 | 418.2 | -61.515 | 0.016
-62.22 | 1.0406 | -62.22 | 0.017 | -62.22 | 580 | -62.22 | 439.6 | -62.22 | 0.0166
-62.93 | 1.3008 | -62.93 | 0.0162 | -62.93 | 601.4 | -62.93 | 486.6 | -62.93 | 0.0164
-63.635 | 1.4914 | -63.635 | 0.0164 | -63.635 | 764.2 | -63.635 | 500.6 | -63.635 | 0.0166
-64.345 | 1.4784 | -64.345 | 0.0166 | -64.345 | 721.8 | -64.345 | 543 | -64.345 | 0.017
-65.05 | 1.5474 | -65.05 | 0.0156 | -65.05 | 854.8 | -65.05 | 556.4 | -65.05 | 0.016
-65.76 | 1.6844 | -65.76 | 0.017 | -65.76 | 898.8 | -65.76 | 640.2 | -65.76 | 0.0164
-66.465 | 1.9136 | -66.465 | 0.0164 | -66.465 | 962.4 | -66.465 | 640.2 | -66.465 | 0.0166
-67.17 | 1.9416 | -67.17 | 0.0164 | -67.17 | 788.6 | -67.17 | 740.4 | -67.17 | 0.0162
-67.88 | 2.0486 | -67.88 | 0.0166 | -67.88 | 1212 | -67.88 | 801.8 | -67.88 | 0.017
-68.585 | 2.1176 | -68.585 | 0.016 | -68.585 | 1171.6 | -68.585 | 914 | -68.585 | 0.0168
-69.295 | 2.068 | -69.295 | 0.0166 | -69.295 | 1374 | -69.295 | 1079.4 | -69.295 | 0.017
-70 | 2.1486 | -70 | 0.0166 | -70 | 1428.8 | -70 | 1085 | -70 | 0.017

## (4,-8)
CAP-M2FF_H-8_0.045_0.045_10_100-FF_01 | CAP-M2FF_H-8_0.045_0.045_10_100-FF_01 | CAP-M2FF_H-1_0.055_0.055_100_100-FF_02 | CAP-M2FF_H-1_0.055_0.055_100_100-FF_02 | CAP-M2FF_V-11_0.05_0.05_50_100-FF_02 | CAP-M2FF_V-11_0.05_0.05_50_100-FF_02 | CAP-M2FF_V-2_0.055_0.055_100_100-FF_03 | CAP-M2FF_V-2_0.055_0.055_100_100-FF_03 | CAP-M2FF_H-1_0.05_0.05_50_100-FF_04 | CAP-M2FF_H-1_0.05_0.05_50_100-FF_04
Voltage (V) | J (A/cm^2) | Voltage (V) | J (A/cm^2) | Voltage (V) | J (A/cm^2) | Voltage (V) | J (A/cm^2) | Voltage (V) | J (A/cm^2)
0 | 0 | 0 | -0.0002 | 0 | 0 | 0 | 0.0006 | 0 | 0.0004
-0.705 | 0.0006 | -0.705 | 0 | -0.705 | 0.0004 | -0.705 | 0.0002 | -0.705 | -0.0006
-1.415 | 0.0004 | -1.415 | -0.0006 | -1.415 | -0.0006 | -1.415 | 0.0002 | -1.415 | -0.0002
-2.12 | 0.0016 | -2.12 | 0 | -2.12 | 0.0002 | -2.12 | 0.0006 | -2.12 | 0
-2.83 | 0.0006 | -2.83 | 0 | -2.83 | 0.0008 | -2.83 | -0.0006 | -2.83 | 0
-3.535 | 0 | -3.535 | -0.0006 | -3.535 | 0.0002 | -3.535 | 0 | -3.535 | 0.0004
-4.24 | 0.0012 | -4.24 | 0.0002 | -4.24 | 0.0004 | -4.24 | 0.0006 | -4.24 | 0
-4.95 | 0.0008 | -4.95 | 0 | -4.95 | 0 | -4.95 | 0.0002 | -4.95 | 0
-5.655 | 0.002 | -5.655 | 0 | -5.655 | 0.0004 | -5.655 | 0.0008 | -5.655 | 0.0006
-6.365 | 0.0018 | -6.365 | 0.0006 | -6.365 | 0.002 | -6.365 | 0.001 | -6.365 | -0.0008
-7.07 | 0.0016 | -7.07 | -0.0006 | -7.07 | 0.0006 | -7.07 | 0.0008 | -7.07 | 0.0002
-7.78 | 0.003 | -7.78 | 0.0002 | -7.78 | 0.0012 | -7.78 | 0.0024 | -7.78 | 0.0006
-8.485 | 0.0028 | -8.485 | 0.0002 | -8.485 | 0.0012 | -8.485 | 0.0018 | -8.485 | 0.0002
-9.19 | 0.0038 | -9.19 | 0 | -9.19 | 0.001 | -9.19 | 0.0024 | -9.19 | 0.0008
-9.9 | 0.004 | -9.9 | 0.0008 | -9.9 | 0.0026 | -9.9 | 0.0028 | -9.9 | -0.0002
-10.605 | 0.0044 | -10.605 | -0.0002 | -10.605 | 0.001 | -10.605 | 0.0036 | -10.605 | 0
-11.315 | 0.0054 | -11.315 | 0 | -11.315 | 0.0014 | -11.315 | 0.0056 | -11.315 | 0.0006
-12.02 | 0.006 | -12.02 | 0.0002 | -12.02 | 0.0024 | -12.02 | 0.0048 | -12.02 | 0
-12.725 | 0.0066 | -12.725 | -0.0002 | -12.725 | 0.0018 | -12.725 | 0.0054 | -12.725 | 0.0006
-13.435 | 0.0074 | -13.435 | 0.0008 | -13.435 | 0.0034 | -13.435 | 0.0068 | -13.435 | 0.0002
-14.14 | 0.0074 | -14.14 | 0 | -14.14 | 0.0026 | -14.14 | 0.0072 | -14.14 | 0
-14.85 | 0.009 | -14.85 | 0.0002 | -14.85 | 0.0018 | -14.85 | 0.0096 | -14.85 | 0.0008
-15.555 | 0.0102 | -15.555 | 0.0004 | -15.555 | 0.0032 | -15.555 | 0.0094 | -15.555 | 0
-16.265 | 0.0108 | -16.265 | 0 | -16.265 | 0.0028 | -16.265 | 0.01 | -16.265 | 0.0006
-16.97 | 0.0122 | -16.97 | 0.0006 | -16.97 | 0.0044 | -16.97 | 0.0124 | -16.97 | 0
-17.675 | 0.0128 | -17.675 | 0.0002 | -17.675 | 0.0044 | -17.675 | 0.015 | -17.675 | -0.0006
-18.385 | 0.0136 | -18.385 | 0 | -18.385 | 0.0036 | -18.385 | 0.0176 | -18.385 | 0.0008
-19.09 | 0.0158 | -19.09 | 0.0008 | -19.09 | 0.0052 | -19.09 | 0.0196 | -19.09 | 0.0004
-19.8 | 0.016 | -19.8 | 0.0002 | -19.8 | 0.0052 | -19.8 | 0.022 | -19.8 | 0.0002
-20.505 | 0.018 | -20.505 | 0.0006 | -20.505 | 0.0064 | -20.505 | 0.0302 | -20.505 | 0.0004
-21.21 | 0.019 | -21.21 | 0.0006 | -21.21 | 0.0066 | -21.21 | 0.0282 | -21.21 | -0.0008
-21.92 | 0.02 | -21.92 | 0 | -21.92 | 0.0058 | -21.92 | 0.0316 | -21.92 | 0.0006
-22.625 | 0.0226 | -22.625 | 0.0006 | -22.625 | 0.0078 | -22.625 | 0.0336 | -22.625 | 0.0006
-23.335 | 0.0232 | -23.335 | 0.0006 | -23.335 | 0.0088 | -23.335 | 0.0354 | -23.335 | 0
-24.04 | 0.025 | -24.04 | 0.0002 | -24.04 | 0.0094 | -24.04 | 0.0398 | -24.04 | 0.0006
-24.745 | 0.0268 | -24.745 | 0.001 | -24.745 | 0.011 | -24.745 | 0.0442 | -24.745 | -0.0004
-25.455 | 0.028 | -25.455 | -0.0004 | -25.455 | 0.013 | -25.455 | 0.0482 | -25.455 | 0.0004
-26.16 | 0.0312 | -26.16 | 0.0006 | -26.16 | 0.0122 | -26.16 | 0.051 | -26.16 | 0.0004
-26.87 | 0.032 | -26.87 | 0.0006 | -26.87 | 0.0138 | -26.87 | 0.0532 | -26.87 | 0
-27.575 | 0.0336 | -27.575 | 0.0006 | -27.575 | 0.013 | -27.575 | 0.059 | -27.575 | 0.0006
-28.285 | 0.0364 | -28.285 | 0.0008 | -28.285 | 0.0148 | -28.285 | 0.063 | -28.285 | 0.0004
-28.99 | 0.038 | -28.99 | 0.0002 | -28.99 | 0.0154 | -28.99 | 0.0696 | -28.99 | 0.0006
-29.695 | 0.0418 | -29.695 | 0.0006 | -29.695 | 0.0164 | -29.695 | 0.0774 | -29.695 | 0.0014
-30.405 | 0.0432 | -30.405 | 0.0014 | -30.405 | 0.0202 | -30.405 | 0.0848 | -30.405 | 0
-31.11 | 0.0454 | -31.11 | 0.0002 | -31.11 | 0.0226 | -31.11 | 0.094 | -31.11 | 0.001
-31.82 | 0.0502 | -31.82 | 0.001 | -31.82 | 0.0286 | -31.82 | 0.1044 | -31.82 | 0.001
-32.525 | 0.055 | -32.525 | 0.0012 | -32.525 | 0.0306 | -32.525 | 0.112 | -32.525 | 0.0006
-33.23 | 0.0588 | -33.23 | 0.0008 | -33.23 | 0.039 | -33.23 | 0.1182 | -33.23 | 0.0018
-33.94 | 0.0616 | -33.94 | 0.0018 | -33.94 | 0.0558 | -33.94 | 0.1314 | -33.94 | 0.0008
-34.645 | 0.0642 | -34.645 | 0.0008 | -34.645 | 0.0666 | -34.645 | 0.1424 | -34.645 | 0.0014
-35.355 | 0.0682 | -35.355 | 0.0014 | -35.355 | 0.0958 | -35.355 | 0.1622 | -35.355 | 0.0014
-36.06 | 0.0706 | -36.06 | 0.0016 | -36.06 | 0.0824 | -36.06 | 0.1688 | -36.06 | 0.0014
-36.77 | 0.075 | -36.77 | 0.0012 | -36.77 | 0.1268 | -36.77 | 0.1752 | -36.77 | 0.0022
-37.475 | 0.0798 | -37.475 | 0.0022 | -37.475 | 0.1866 | -37.475 | 0.1836 | -37.475 | 0.0018
-38.18 | 0.082 | -38.18 | 0.0014 | -38.18 | 0.1668 | -38.18 | 0.1794 | -38.18 | 0.0016
-38.89 | 0.0858 | -38.89 | 0.0014 | -38.89 | 0.4214 | -38.89 | 0.198 | -38.89 | 0.0026
-39.595 | 0.0908 | -39.595 | 0.002 | -39.595 | 36.58 | -39.595 | 0.2182 | -39.595 | 0.0024
-40.305 | 0.0932 | -40.305 | 0.0012 | -40.305 | 127.62 | -40.305 | 0.239 | -40.305 | 0.0028
-41.01 | 0.0982 | -41.01 | 0.0018 | -41.01 | 57.1 | -41.01 | 0.3662 | -41.01 | 0.0028
-41.715 | 0.1012 | -41.715 | 0.0016 | -41.715 | 77.92 | -41.715 | 5.006 | -41.715 | 0.0028
-42.425 | 0.1052 | -42.425 | 0.0014 | -42.425 | 98.4 | -42.425 | 34.784 | -42.425 | 0.0042
-43.13 | 0.1118 | -43.13 | 0.0026 | -43.13 | 108.74 | -43.13 | 25.94 | -43.13 | 0.004
-43.84 | 0.116 | -43.84 | 0.0016 | -43.84 | 117.78 | -43.84 | 9.734 | -43.84 | 0.0042
-44.545 | 0.1212 | -44.545 | 0.0018 | -44.545 | 137.22 | -44.545 | 18.026 | -44.545 | 0.0044
-45.255 | 0.1262 | -45.255 | 0.0018 | -45.255 | 120.58 | -45.255 | 23.64 | -45.255 | 0.0038
-45.96 | 0.1332 | -45.96 | 0.001 | -45.96 | 81.94 | -45.96 | 40.34 | -45.96 | 0.0046
-46.665 | 0.1376 | -46.665 | 0.0024 | -46.665 | 116.46 | -46.665 | 60.24 | -46.665 | 0.0046
-47.375 | 0.1438 | -47.375 | 0.0024 | -47.375 | 2.98 | -47.375 | 40.86 | -47.375 | 0.0046
-48.08 | 0.1492 | -48.08 | 0.002 | -48.08 | 0.06 | -48.08 | 31.936 | -48.08 | 0.0052
-48.79 | 0.1548 | -48.79 | 0.0024 | -48.79 | 7.18 | -48.79 | 37.23 | -48.79 | 0.0046
-49.495 | 0.1618 | -49.495 | 0.0016 | -49.495 | 55.66 | -49.495 | 55.16 | -49.495 | 0.006
-50.2 | 0.169 | -50.2 | 0.0026 | -50.2 | 68.6 | -50.2 | 52.46 | -50.2 | 0.0066
-50.91 | 0.173 | -50.91 | 0.0026 | -50.91 | 7.54 | -50.91 | 72.56 | -50.91 | 0.006
-51.615 | 0.1792 | -51.615 | 0.0024 | -51.615 | 11.54 | -51.615 | 61.76 | -51.615 | 0.0068
-52.325 | 0.1868 | -52.325 | 0.0032 | -52.325 | 144.66 | -52.325 | 79.34 | -52.325 | 0.0068
-53.03 | 0.1954 | -53.03 | 0.0024 | -53.03 | 26.14 | -53.03 | 111.62 | -53.03 | 0.007
-53.735 | 0.204 | -53.735 | 0.0032 | -53.735 | 34.54 | -53.735 | 302.64 | -53.735 | 0.0076
-54.445 | 0.2102 | -54.445 | 0.0032 | -54.445 | 34.514 | -54.445 | 175.96 | -54.445 | 0.0074
-55.15 | 0.2176 | -55.15 | 0.0024 | -55.15 | 34.822 | -55.15 | 343.98 | -55.15 | 0.0082
-55.86 | 0.2286 | -55.86 | 0.0034 | -55.86 | 39.346 | -55.86 | 195.52 | -55.86 | 0.008
-56.565 | 0.2434 | -56.565 | 0.0032 | -56.565 | 44.38 | -56.565 | 348.6 | -56.565 | 0.008
-57.275 | 0.253 | -57.275 | 0.0032 | -57.275 | 45.66 | -57.275 | 804 | -57.275 | 0.0108
-57.98 | 0.264 | -57.98 | 0.0042 | -57.98 | 72.48 | -57.98 | 605.2 | -57.98 | 0.011
-58.685 | 0.2712 | -58.685 | 0.0034 | -58.685 | 201.48 | -58.685 | 205.92 | -58.685 | 0.0122
-59.395 | 0.2852 | -59.395 | 0.004 | -59.395 | 41.04 | -59.395 | 207.44 | -59.395 | 0.0132
-60.1 | 0.3 | -60.1 | 0.0038 | -60.1 | 58.7 | -60.1 | 274.2 | -60.1 | 0.0134
-60.81 | 0.322 | -60.81 | 0.004 | -60.81 | 42.56 | -60.81 | 298.12 | -60.81 | 0.014
-61.515 | 0.3286 | -61.515 | 0.0052 | -61.515 | 75.6 | -61.515 | 404.2 | -61.515 | 0.0142
-62.22 | 0.3492 | -62.22 | 0.005 | -62.22 | 42.9 | -62.22 | 530.8 | -62.22 | 0.0142
-62.93 | 0.355 | -62.93 | 0.0052 | -62.93 | 10.34 | -62.93 | 629 | -62.93 | 0.0144
-63.635 | 0.3604 | -63.635 | 0.006 | -63.635 | 67 | -63.635 | 799.2 | -63.635 | 0.014
-64.345 | 0.3732 | -64.345 | 0.005 | -64.345 | 68.06 | -64.345 | 795.6 | -64.345 | 0.0166
-65.05 | 0.4098 | -65.05 | 0.0054 | -65.05 | 125.5 | -65.05 | 511 | -65.05 | 0.0166
-65.76 | 0.445 | -65.76 | 0.0052 | -65.76 | 85.62 | -65.76 | 841.2 | -65.76 | 0.0158
-66.465 | 0.4732 | -66.465 | 0.0058 | -66.465 | 148.42 | -66.465 | 148.2 | -66.465 | 0.0166
-67.17 | 0.499 | -67.17 | 0.0062 | -67.17 | 65.98 | -67.17 | 96.52 | -67.17 | 0.017
-67.88 | 0.5302 | -67.88 | 0.006 | -67.88 | 60.2 | -67.88 | 131.52 | -67.88 | 0.0168
-68.585 | 0.551 | -68.585 | 0.0066 | -68.585 | 66.86 | -68.585 | 68.6 | -68.585 | 0.0164
-69.295 | 0.5754 | -69.295 | 0.006 | -69.295 | 55.84 | -69.295 | 178.22 | -69.295 | 0.0158
-70 | 0.621 | -70 | 0.0056 | -70 | 109.34 | -70 | 268.66 | -70 | 0.0164